## Material Properties
Impact Simulation Material Properties — ASM Handbook Extraction
Sources: ASM Handbook Vol. 1 (Irons, Steels, and High-Performance Alloys), Vol. 2 (Nonferrous Alloys and Special-Purpose Materials), Vol. 8 (Mechanical Testing and Evaluation). Compiled for drop-simulation physics inputs (mass/momentum, deformation/stiffness, contact/rebound behavior).
Material | Role in Project | Density (g/cm3) | Elastic Modulus Tension (GPa) | Elastic Modulus Shear (GPa) | Poisson's Ratio | Hardness | Restitution / Rebound Notes | Data Status | Source (Volume, Section/Table) | Notes / Caveats
Tungsten (W) | Object | 19.25 | 400 |  | 0.28 | 70 HRA (385 HV) | High modulus/hardness -> low energy loss on impact (high COR expected) | Complete | Vol 2, 'Refractory Metals and Alloys' Table 2 & Table 7 | Modulus given as 405 GPa in Table 7 (20 C) vs 400 GPa in Table 2; use 400-405 GPa range.
Titanium (Ti) | Object | 4.5 | 105 | 40 |  | Not explicit (ASTM grade tensile 240-550 MPa; hardness explicitly stated as not a useful QA measure for Ti in this handbook) | Moderate modulus/hardness -> moderate COR | Complete | Density & tensile grades: Vol 2, 'Introduction to Titanium and Titanium Alloys' / 'Commercially Pure Titanium', PDF pg ~1781, Table 2. Modulus: Vol 2, 'Wrought Titanium and Titanium Alloys', PDF pg ~1793, Fig. 3 (tensile/shear modulus vs temperature chart, read directly from the plotted curve at room temperature). | The 'Properties of Pure Metals' article entry under the 'Titanium (Ti)' heading is corrupted in this text conversion (a lost heading means the body text there is actually Tungsten data - matching lattice parameter a=0.3165 nm and a note about a 'W3O' beta phase). However, titanium's real density and modulus were recovered from two other Vol 2 articles: density is stated directly in text ('low density (~4.5 g/cm3...)'), and modulus was read off Fig. 3's tensile/shear modulus vs. temperature chart (~105 GPa tensile, ~40 GPa shear at room temp) since the chart itself has no printed axis value at 25 C. ASM explicitly states hardness is not used to verify titanium processing/quality, so no single hardness figure is tabulated for CP-Ti in this handbook.
Bismuth (Bi) | Object | 9.808 | 32 |  |  | 7.0 HB / 2.5 Mohs | Low modulus, brittle -> low COR, may fracture on impact | Complete | Vol 2, 'Properties of Pure Metals' - Bismuth | Density given at 25 C.
Carbon (C) | Object | 1.9 - 2.3 (graphite, bulk) 1.8 - 2.1 (amorphous) 3.15 - 3.53 (diamond) |  |  |  | ~1-2 Mohs (graphite, very soft); 10 Mohs (diamond) | No ASM data located | PARTIAL | CRC Handbook of Chemistry and Physics, Internet Ed. - element entry 'Carbon' (density/sp.gr. by allotrope); Table 1 'Physico-Chemical Properties of Semiconductors' (Mohs microhardness, diamond=10 M) | Density and Mohs hardness now sourced from CRC Handbook (not ASM - ASM has no elemental carbon data at all). Elastic modulus for graphite/amorphous carbon still NOT found in any reviewed source - graphite's modulus is highly grade/porosity-dependent and was not tabulated in the CRC Handbook either. If the cube is graphite, still source a modulus figure externally before simulating; treat this row as still incomplete for that one field.
Aluminum (Al) | Object & Surface | 2.7 | 69 | 25.5 |  | 23 HB (alloy 1100-O, 99.0% Al min, annealed) | High modulus-to-density, moderate hardness -> moderate-high COR | Complete | Vol 2, 'Properties of Pure Metals' - Aluminum (density/modulus); Vol 2, alloy 1100 (99.00% Al min) Table 6, O temper (annealed) - the closest wrought grade to unalloyed aluminum | Shear modulus given directly as 25 GPa in the Pure Metals entry; tension modulus (69 GPa) confirmed repeatedly in 1xxx wrought alloy tables elsewhere in Vol 2. Hardness taken from 1100-O (annealed, 99.0% Al min) since no hardness number is given for 99.99%+ aluminum specifically.
Iron (Fe) | Object & Surface | 7.87 | 205 |  | 0.28 | ~90 HB (ferritic ingot iron) | High modulus, moderate hardness -> moderate-high COR | Complete | Vol 1: theoretical density statement (P/M section, p.1293 area); Table 6 'Effect of density on elastic modulus and Poisson's ratio' (205 GPa at 7.86 g/cm3 full density); Table 9 wear-rate table (ferritic ingot iron, 90 HB) | Modulus/Poisson figure is from a powder-metallurgy density-effect table extrapolated to full theoretical density, which is standard practice for pure/wrought iron in this handbook.
Copper (Cu) | Object & Surface | 8.93 | 128 | 46.8 |  | 40 HRF / 40 HRB (C11000 electrolytic tough pitch copper, 99.90% Cu, annealed) | High modulus, soft -> significant plastic deformation likely, moderate COR | Complete | Vol 2, 'Properties of Pure Metals' - Copper (density/modulus); Vol 2, electrical-contacts properties table (C11000, annealed) for hardness | Tension modulus reported as a range (112-130 GPa) across 4 cited references; annealed tensile strength 209 MPa. Bulk modulus also given as 140 GPa. Hardness (40 HRF/HRB) is for C11000, essentially unalloyed copper.
Lead (Pb) | Object | 11.35 | 16 |  |  | 3.2-6.0 HB (corroding/chemical lead, ~99.9% Pb) | Very low modulus/hardness -> very low COR, heavy plastic deformation expected | Complete (modulus supplemental) | Density: Vol 2, 'Properties of Pure Metals' - Lead, PDF pg ~3064, Fig. 53 (density vs. temperature chart, read directly - room-temp value ~11.35 g/cm3). Hardness: Vol 2, 'Lead and Lead Alloys', PDF pg ~1668-1674, Table 5 (Corroding lead UNS 50042, Chemical lead UNS 51120). | The Pure Metals entry gives density only as a chart reference ('See Fig. 53') with no printed number in the extracted text; opening that chart image directly confirms room-temperature density of ~11.35 g/cm3, matching the standard reference value. No elastic modulus chart or text was found anywhere in the reviewed Lead material (the second nearby chart, Fig. 54, plots thermal expansion, not modulus); 16 GPa remains a standard engineering reference value, not ASM-sourced.
Zinc (Zn) | Object & Surface | 7.14 |  |  |  | 42 HB (hot-rolled, ~99.9% Zn) | Moderate hardness, low-moderate modulus -> moderate COR | Complete (modulus supplemental) | Vol 2, 'Zinc and Zinc Alloys' - Commercial Rolled Zinc (UNS Z21210, essentially unalloyed) | No explicit modulus value found for unalloyed zinc; die-cast Zn-Al alloys elsewhere in the same article show 82.7-97 GPa, which brackets the commonly cited ~90-108 GPa for pure zinc (anisotropic, varies with crystal texture).
Vanadium (V) | Object | 6.16 | 130.5 | 46.4 | 0.36 | 72 HB (EB ingot); up to 85 HRA hot-rolled bar | High modulus, moderate-high hardness -> moderate-high COR | Complete | Vol 2, 'Properties of Pure Metals' - Vanadium, Table 51 | Tension modulus reported as a range, 124-137 GPa; midpoint used.
Chromium (Cr) | Object | 7.19 | 248 |  |  | 125 HB (as-cast/forged, room temp) | High modulus and hardness -> high COR expected | Complete | Vol 2, 'Properties of Pure Metals' - Chromium, Table 8 | Modulus is for recrystallized, swaged, arc-cast electrolytic chromium at 20 C; drops substantially at elevated temperature (not relevant to room-temp drop simulation).
Nickel (Ni) | Object & Surface | 8.902 | 207 | 76 | 0.31 | 64 HV (annealed) | High modulus, moderate hardness -> moderate-high COR | Complete | Vol 2, 'Properties of Pure Metals' - Nickel | Compression modulus also given as 207 GPa (matches tension).
Tin (Sn) | Object & Surface | 7.17 | 41.6 |  | 0.33 | 3.9 HB (at 20 C) | Low modulus, soft -> low COR, significant plastic deformation likely | Complete | Vol 2, 'Tin and Tin Alloys', Table 1 (physical/mechanical properties of commercially pure tin) | Beta (white) tin density given as 7.168-7.2984 g/cm3 across sources; as-cast modulus 41.6 GPa, self-annealed (fine grain) 44.3 GPa; highly anisotropic along crystal axes (26.3-84.7 GPa). Hardness drops with temperature: 3.9 HB at 20 C, 3.0 HB at 60 C, 2.3 HB at 100 C.
Antimony (Sb) | Object | 6.697 | 77.759 | 19 |  | 30-58 HB | Brittle, moderate modulus -> may fracture rather than rebound cleanly | Complete | Vol 2, 'Properties of Pure Metals' - Antimony | Density given at 26 C.
Zirconium (Zr) | Object | 6.5 | 99.3 | 36.2 | 0.35 | Not explicit (~200-250 HV typical, not ASM-confirmed) | Moderate modulus/hardness -> moderate COR | Complete (hardness supplemental) | Vol 2, 'Zirconium and Hafnium' article, Table 6 ('Typical properties and mechanical properties of zirconium alloys' - Reactor grade / Grade 702, essentially unalloyed Zr) | The 'Properties of Pure Metals' article entry for zirconium has no Mechanical Properties subsection at all (confirmed by checking every associated chart image - specific heat, thermal conductivity, resistivity, thermal expansion, work function - none show modulus or hardness). Density, modulus, shear modulus, and Poisson's ratio were instead recovered from the separate 'Zirconium and Hafnium' alloys article, Table 6, for reactor-grade/702 zirconium (99.2%+ Zr, the least-alloyed grade tabulated). No hardness number is given there either, so hardness remains a standard reference value.
Niobium (Nb) | Object | 8.57 | 103 |  | 0.38 | Not explicit for unalloyed Nb; bounded by alloy data below 180 HV (~75-80 HV annealed is the typical non-ASM estimate) | Moderate modulus, ductile -> moderate COR | Complete (hardness supplemental) | Vol 2, 'Refractory Metals and Alloys' Table 2 (density/modulus); cross-confirmed by Pure Metals entry (density 8.57 g/cm3). Bounding hardness data (not pure Nb): C-103 alloy, 230 HV (book pg 1732); C-129Y alloy, 220 HV recrystallized (pg 1734); Cb-752 alloy, 180 HK annealed 1 h at 1370 C (pg 1737) - all Nb-W-Hf/Zr alloys, confirmed against the original book pages by the user. | The plain, unalloyed 'Niobium' entry in this article has Structure/Mass/Thermal/Electrical sections but no Mechanical Properties section at all (same pattern as zirconium), and its own text points back to Table 2, which has no hardness column either. The closest-to-pure alloy, Nb-1Zr (99% Nb), was checked directly against the original book by the user and also has no hardness value listed (confirmed this is a genuine gap in the source, not a PDF-to-text conversion artifact) - it does list tensile, shear, and elastic modulus (68.9 GPa) properties, just no hardness. Separately, one two-column-layout conversion issue was found and fixed: the Cb-752 alloy's 'Hardness.' and 'Elastic modulus.' lines were silently dropped from the initial text extraction and had to be recovered from the original page image. Since W/Hf/Zr alloying only increases niobium's hardness, the three alloy values found (180-230 HV/HK) establish a reasonable upper bound on unalloyed Nb, consistent with the ~75-80 HV typical reference value used here, which remains a supplemental (non-ASM) estimate rather than a directly sourced figure.
Molybdenum (Mo) | Object | 10.22 | 325 |  | 0.32 | 58 HRA (210 HV) | High modulus and hardness -> high COR expected | Complete | Vol 2, 'Refractory Metals and Alloys' Table 2 & Table 7; cross-confirmed by Pure Metals entry | Modulus drops to 270 GPa at 1000 C (not relevant to room-temp drop simulation).
Magnesium (Mg) | Object | 1.738 | 45 |  | 0.35 | 30 HB (sand cast) / 16 HRE | Low density, moderate hardness -> lightest object material, momentum effects dominate | Complete | Density: Vol 2, Table 5 (nuclear cermet matrix comparison); Hardness/tensile: Vol 2, 'Magnesium (Mg)' Table 24 (sand cast 13 mm diam, 99.98%+ Mg); Modulus/Poisson: Vol 2, alloy AZ10A (1-1.5% Al, dilute Mg alloy) mechanical properties entry | No explicit elastic modulus value was found in the Pure Metals entry for magnesium itself (chart only, no printed number); 45 GPa / Poisson 0.35 is confirmed instead from AZ10A, the most dilute (least-alloyed) magnesium alloy with a stated modulus in Vol 2 - elastic modulus is not composition-sensitive for magnesium alloys, so this is a reliable proxy for pure Mg.
Granite | Object & Surface | 2.6 - 2.8 | 42 - 68 |  |  | 5.5 Mohs | Brittle rock; high modulus but low fracture toughness -> moderate-high COR expected but with risk of chipping/spalling rather than clean elastic rebound | Partial (shear modulus & Poisson's ratio not found in either source) | EMH Desk Edition 1-4 (compiled Engineered Materials Handbook), Table 5 (p.1192, glass-ceramic/marble/granite comparison); Materials Handbook 2017 (Cardarelli), Table 13.39 & Table 15.8 | Density/modulus vary substantially by quarry and variety (E 42-68 GPa; compressive strength 36-372 MPa per Cardarelli or 59-294 MPa per EMH; bending/MOR ~14.7 MPa). No shear modulus or Poisson's ratio found in either mined source. See Provisional Materials for full source figures. PROMOTED to main roster (was 'Object & Surface (proposed)'). No dry-sliding friction measurement found for granite against any of this project's surfaces in CRC or elsewhere; app.js uses a flagged literature-informed placeholder (restitution 0.75, friction 0.5) rather than the validated ductile formula, since granite is a brittle rock outside that model's range.
Limestone, hard variety | Object & Surface (proposed) | 2.1 - 2.76 | 18 - 78 |  |  |  | Moderate-high modulus for a sedimentary rock; brittle -> expect moderate COR with chipping risk, similar to granite but softer/more porous | Partial (single-source only; no hardness scale found) | Materials Handbook 2017 (Cardarelli), Table 13.39 & Table 15.8 | Compressive strength 39-137 MPa; MOR 7.4-12 MPa. 'Hard' vs 'soft' limestone differ by roughly 2x in density and ~10x in modulus -- kept as two separate rows given the scale of the difference. No Mohs/Vickers hardness reported for limestone in any of the four mined documents.
Limestone, soft variety | Object & Surface (proposed) | 1.2 - 2.2 | 8 |  |  |  | Low-moderate modulus, more porous/friable -> lower COR than hard limestone, more energy loss and possible surface damage on impact | Partial (single-source only; no hardness scale found) | Materials Handbook 2017 (Cardarelli), Table 15.8 | Compressive strength 2-52 MPa. See 'Limestone, hard variety' row for comparison and shared source caveats.
PMMA / Acrylic (Perspex) | Object & Surface | 1.18 - 1.19 | 3.0 - 3.12 | 1.17 (creep test, 100s @ 20C) | not reported | Rockwell M68 - 100 | Moderate modulus, glassy thermoplastic with some viscoelastic creep -> moderate COR; may crack under high-energy impact rather than deform plastically | Partial (Poisson's ratio not found) | EMH Desk Edition 1-4 (compiled Engineered Materials Handbook), Table 4 shear/tensile creep moduli (p.429, lines 80013-80028) & Table 1 mechanical properties (line ~78764); Materials Handbook 2017 (Cardarelli), Table 11.4 | Ultimate tensile strength 72.4 MPa; compressive strength 72-124 MPa; flexural strength 72-131 MPa; E/G ratio (creep) = 2.66. Density not reported in EMH's own mechanical table -- recovered from Cardarelli instead. PROMOTED to main roster (was 'Object & Surface (proposed)'). No dry-sliding friction measurement found for PMMA against any of this project's surfaces; app.js uses a flagged literature-informed placeholder (restitution 0.6, friction 0.35) rather than the validated ductile formula, since PMMA's viscoelastic damping isn't derivable from bulk elastic constants without a measured calibration point this project doesn't have.
Diamond (natural, single-crystal) | Object (proposed) | 3.51 - 3.52 | 700 - 1200 (highly anisotropic by crystal face; 1050 often cited as a single reference value) | 300 (Cardarelli reference value) | 0.10 - 0.29 (Cardarelli cites 0.10 as a single reference value) | Mohs 10 (by definition); Knoop 56-115 GPa; Vickers 8000 HV (Cardarelli) or 88-147 GPa (EMH -- inconsistent units, not reconciled) | Extreme modulus/hardness -> very high COR expected in principle, but very low fracture toughness (0.9-4 MPa*sqrt(m)) means a real diamond cube is more likely to chip or spall at edges/corners than rebound cleanly, especially at higher drop heights | Complete, with a large, unreconciled cross-source range (reflects genuine crystal anisotropy, not just measurement noise) | EMH Desk Edition 1-4 (compiled Engineered Materials Handbook), Table 38 'Engineering Properties of Diamond and Graphite'; Materials Handbook 2017 (Cardarelli), Table 12.20 & Table 1.13 | Compressive strength reported as >110 GPa in one Cardarelli table and 7000 MPa in another (Table 10.11) -- flagged discrepancy, not reconciled. Synthetic, polycrystalline, and thin-film/CVD diamond variants have distinctly different (generally lower) modulus and hardness -- see Provisional Materials for all four variants.
Tungsten Carbide (94WC-6Co, fine grade) | Object (proposed) | 15.0 - 15.15 | 614 - 655 |  | 0.22 (Johnson Contact Mechanics, Table 5.1 -- generic WC, not grade-specific) | HRA 92.5 - 93.1 (~HV 1550-1700) | Computed via validated Stronge/Johnson ductile yield model: self-COR ranges 0.875 (0.1m drop) to 0.572 (3.0m drop) -- see Simulation Parameters sheet for full table. | Complete -- self-COR now computed and validated (Poisson's ratio filled from Johnson Contact Mechanics) | EMH Desk Edition 1-4 (compiled Engineered Materials Handbook), Table 30 'Properties of representative cobalt-bonded cemented carbides' (p.132); Materials Handbook 2017 (Cardarelli), Table 10.19 | Properties are strongly cobalt-content dependent: across 17 grades mined (12.5-15.7 g/cm3 density, E 459-707 GPa, HV 850-2000), higher Co trades hardness/stiffness for toughness. '94WC-6Co, fine grain' chosen as a common industrial reference grade -- consult Provisional Materials for other Co contents. Pure (unalloyed) WC ceramic: density 14.3 g/cm3, Mohs 9-10, tensile 895 MPa -- also in Provisional Materials. Self-COR now computed (Stronge/Johnson ductile model): 0.875 @0.1m down to 0.572 @3.0m -- see Simulation Parameters sheet.
Cast Iron (gray, ASTM A48 Grade 40) | Object & Surface | 7.2 - 7.6 | 110 - 138 | 44 - 54 | 0.25 (Johnson Contact Mechanics, Table 5.1 -- generic cast iron, not grade-specific) | Brinell 235 | Computed via validated Stronge/Johnson ductile yield model: self-COR ranges 0.641 (0.1m drop) to 0.419 (3.0m drop) -- see Simulation Parameters sheet for full table. | Complete -- self-COR now computed and validated (Poisson's ratio filled from Johnson Contact Mechanics) | Materials Handbook 2017 (Cardarelli), Table 2.14 (gray iron); EMH Desk Edition 1-4 (compiled Engineered Materials Handbook) (supplementary tensile/hardness ranges, Table 7 & machining-parameters table) | Density stays ~7200-7600 kg/m3 across gray/ductile/malleable iron regardless of grade, but E ranges 66-172 GPa and Brinell hardness 120-800 depending on grade/type -- see Provisional Materials for 12 rows spanning gray/ductile/malleable/high-alloy/white iron. 'Grade 40' gray iron chosen as a common general-purpose reference grade. Self-COR now computed (Stronge/Johnson ductile model): 0.641 @0.1m down to 0.419 @3.0m -- see Simulation Parameters sheet. PROMOTED to main roster (was 'Object & Surface (proposed)'). CRC Handbook of Chemistry and Physics gives cast iron-on-cast iron dry friction: static 1.10, sliding 0.15 (moved here from Additional Candidate Materials); app.js uses the sliding value (0.15) for the cast-iron self-pair and falls back to the hardness-ranked estimate for other surface pairings.
Nylon 6,6 (Polyamide) | Object & Surface | 1.13 - 1.15 | 3.3 (static); 9.93 (100s creep test, see caveat) | 3.45 (100s creep test) | 0.41 - 0.45 | Rockwell HRM 89 / R121 | Moderate-high modulus, tough & ductile engineering polymer -> moderate COR with meaningful plastic/viscoelastic energy absorption rather than brittle failure | Complete (with a noted static-vs-creep modulus discrepancy) | Materials Handbook 2017 (Cardarelli), Table 11.4; EMH Desk Edition 1-4 (compiled Engineered Materials Handbook) (creep Table 4, line 80013-80028; Table 29) | Static (standard tensile test) modulus ~3.3 GPa vs. short-term (100s) creep-test modulus 9.93 GPa -- likely reflects different test methodologies; use 3.3 GPa for general elastic response. Other nylon grades (4,6 / 6 / 6,10 / 6,12) also mined -- see Provisional Materials. PROMOTED to main roster (was 'Object & Surface (proposed)'). CRC Handbook gives nylon-on-nylon dry friction 0.2 and nylon-on-(mild steel) 0.40 (moved here from Additional Candidate Materials); app.js uses these directly for the nylon/nylon and nylon/iron pairs and a flagged literature-informed placeholder (restitution 0.45; fallback friction 0.3) elsewhere, since nylon's polymer damping isn't derivable from bulk elastic constants without a measured calibration point.
PTFE (Teflon) | Object & Surface | 2.13 - 2.30 | 0.48 - 0.76 |  |  | Rockwell R35-70 / HRR45; Shore SHD50 | Very low modulus, soft/waxy polymer with very low friction -> low COR, substantial energy dissipation, likely to slide/skid on impact rather than grip or rebound | Partial (shear modulus & Poisson's ratio not found) | Materials Handbook 2017 (Cardarelli), Table 11.4; EMH Desk Edition 1-4 (compiled Engineered Materials Handbook) (Engineering Tables: Polymeric Materials; fluoropolymer article) | Static/kinetic friction coefficient only 0.04-0.20 (lowest of any plastic in either source) -- likely the dominant behavior on a hard drop surface is sliding rather than bouncing. Elongation at break 200-400% despite low modulus. PROMOTED to main roster (was 'Object & Surface (proposed)'). CRC Handbook gives PTFE-on-PTFE and PTFE-on-(mild steel) dry friction, both 0.04 (moved here from Additional Candidate Materials); app.js uses 0.04 directly for those pairs and a flagged literature-informed placeholder (restitution 0.2; fallback friction 0.05) elsewhere, consistent with PTFE's known near-uniform very low friction.
Polyethylene (HDPE) | Object & Surface (proposed) | 0.95 - 0.97 | 1.1 (flexural, EMH); Cardarelli's row flagged unreliable, see caveat |  |  | Rockwell R40 | Low-moderate modulus, tough/ductile -> low-moderate COR, significant plastic/viscoelastic deformation expected | Partial (E value has an unresolved cross-source inconsistency; Poisson's ratio & shear modulus not found) | EMH Desk Edition 1-4 (compiled Engineered Materials Handbook) (Engineering Tables: Polymeric Materials); Materials Handbook 2017 (Cardarelli), Table 11.4 | Cardarelli's HDPE row appears to overlap/merge with an adjacent PTFE table row in the source extraction -- not used as primary E value. A separate general-PE reference elsewhere in Cardarelli gives E=2.2 GPa at density 940 kg/m3 (different grade/test, not reconciled). LDPE, MDPE, and UHMWPE also mined -- see Provisional Materials.
Polystyrene (general/crystal) | Object & Surface (proposed) | 1.04 - 1.07 | 2.3 - 4.1 (Cardarelli); flexural modulus 3170-3445 MPa (EMH), consistent |  | 0.34 (NOTE: sourced from the HIPS variant, not general/crystal PS -- see caveat) | Rockwell HRM 60-90 / R75 | High modulus but brittle -> potentially high COR in principle, but real risk of cracking/shattering on impact rather than clean rebound, especially at cube edges/corners | Partial (Poisson's ratio only available for the HIPS variant) | Materials Handbook 2017 (Cardarelli), Table 11.4; EMH Desk Edition 1-4 (compiled Engineered Materials Handbook) (Engineering Tables: Polymeric Materials; HIPS constants table) | High-impact polystyrene (HIPS) is distinctly tougher (elongation 30-50% vs. 1.6-3% for crystal PS) and may behave very differently on impact -- see Provisional Materials if HIPS specifically is the intended material.
Mica (Muscovite) | Object & Surface (proposed) | 2.88 |  |  |  | Not found in any of the four mined documents (commonly cited external reference ~2-3 Mohs, but NOT sourced here -- needs verification before use) | Cannot be estimated -- no modulus or hardness data available from mined sources | INCOMPLETE -- density only; elastic modulus, hardness, and Poisson's ratio are all unsourced gaps | Materials Handbook 2017 (Cardarelli) (density, dielectric properties); EMH Desk Edition 1-4 (compiled Engineered Materials Handbook) (max service temperature, dielectric strength) | The weakest-covered material of the expanded set -- none of the four mined documents report mechanical/elastic/hardness data for mica, only density and electrical properties. Needs external sourcing (e.g. nanoindentation literature on muscovite) before use in the drop simulation.
Sapphire / Alumina (Corundum) | Object & Surface (surface role added by app.js beyond this workbook's original object-only scope, as a ceramics-surface example) | 3.96 - 3.99 | 380 - 416 (polycrystalline alumina/corundum); single-crystal sapphire E (~510 GPa) was OCR-corrupted in source, unverified | 170 (general alumina, Cardarelli) | 0.23 - 0.25 | Mohs 9; Vickers 15-21 GPa (~1500-2100 HV); Knoop 17.6 GPa (hot-pressed) | Extremely high modulus and hardness -> very high COR expected, minimal plastic deformation, but fracture toughness only 2.7-5.3 MPa*sqrt(m) -- same chip/fracture risk caveat as diamond and tungsten carbide, likely worse given lower toughness | Complete for polycrystalline alumina/corundum; true single-crystal sapphire data sparse/unreliable | EMH Desk Edition 1-4 (compiled Engineered Materials Handbook) (Table 104 selected ceramics; Table 14 hot-pressed alumina; whisker table p.102); Materials Handbook 2017 (Cardarelli) (Table 1.5, Table 1.13, Table 1.22) | Values represent polycrystalline alumina/corundum, used as the best-characterized proxy for sapphire's bulk mechanical behavior. If true single-crystal sapphire is required, the elastic modulus should be re-sourced -- the only single-crystal figure found was OCR-garbled and unverifiable. PROMOTED to main roster (was 'Object (proposed)'; surface role added here). CRC Handbook gives sapphire-on-sapphire dry friction 0.2 (moved here from Additional Candidate Materials) -- app.js uses this for the sapphire self-pair and a flagged literature-informed placeholder (restitution 0.85; fallback friction 0.2) elsewhere, since sapphire/alumina is a brittle ceramic outside the validated ductile model's range. A second-source data point for the same substance (Stronge/Sofi/Ravani composite-COR paper, 'aluminum oxide ceramic'): density 3960 kg/m3, E 370 GPa, yield stress 260 MPa -- consistent with the range above; that candidate row has been removed as redundant.
Oak (White Oak, 12% MC) | Object & Surface | 0.68 | 12.3 (parallel to grain, static bending MOE) | ~1.16 (derived: G_LR/E_L=0.086 x E_L, E_L~MOE x1.10 per handbook footnote -- not directly tabulated) | Highly anisotropic: muLR=0.369, muLT=0.428, muRT=0.618, muTR=0.300, muRL=0.074, muTL=0.036 | Janka side hardness 6000 N | Moderate modulus, non-brittle, highly anisotropic -> moderate COR that depends heavily on grain orientation at impact; the handbook's own impact-bending test (940mm drop height to failure, 0.71kg hammer) is a direct empirical analog to this project's drop simulation | Complete for White Oak at 12% MC specifically | USDA Wood Handbook, Table 4-3a (White Oak, 12% MC, lines 3386-3436); Table 4-1 & Table 4-2 (elastic ratios/Poisson, white oak group) | Compression perpendicular to grain (7.4 MPa) is roughly 7x weaker than parallel to grain (51.3 MPa) -- grain orientation will materially affect physical accuracy. 13 named oak species across red-oak and white-oak groups (SG 0.59-0.88) are in Provisional Materials if species-specific values are wanted.
Hardwood (generic, formula-based) | Object & Surface (proposed, formula only) | n/a (specific-gravity dependent) | n/a (see formula in Notes) |  |  |  | Hardwoods show steeper density-scaling exponents for hardness and cross-grain compression than softwoods (2.09-2.48 vs. 1.5-2.09) -- at equal density, hardwoods get disproportionately harder/stiffer across the grain, which should translate to a somewhat higher, more direction-dependent COR | Formula-only -- not a single material constant, not directly comparable to the fixed-value rows elsewhere in this table | USDA Wood Handbook, Table 4-11a (12% MC power-law fits, ~66 hardwood species); Materials Handbook 2017 (Cardarelli), Table 16.2 (independent, similar exponents) | USDA (12% MC, G=specific gravity): MOR(kPa)=171300*G^1.13; MOE(MPa)=16500*G^0.70; Impact bending(N)=423*G^1.65; Compression par(kPa)=76000*G^0.89; Compression perp(kPa)=21600*G^2.09; Janka(N)=15300*G^2.09. Instantiate with a specific species' G (16 named species, SG 0.32-0.72, in Provisional Materials) to get concrete simulation numbers.
Softwood (generic, formula-based) | Object & Surface (proposed, formula only) | n/a (specific-gravity dependent) | n/a (see formula in Notes) |  |  |  | Softwoods scale more gently with density for hardness/cross-grain compression (exponents 1.5-1.57) than hardwoods -- at equal density, expect somewhat lower cross-grain stiffness/hardness and a less direction-dependent response than an equally dense hardwood | Formula-only | USDA Wood Handbook, Table 4-11a (12% MC power-law fits, ~43 softwood species); Materials Handbook 2017 (Cardarelli), Table 16.2 | USDA (12% MC): MOR(kPa)=170700*G^1.01; MOE(MPa)=20500*G^0.84; Impact bending(N)=346*G^1.39; Compression par(kPa)=93700*G^0.97; Compression perp(kPa)=16500*G^1.57; Janka(N)=85900*G^1.5 (NOTE: this Janka coefficient jumps an order of magnitude vs. the green-condition value of 6230 -- flagged as a possible transcription/OCR artifact, worth checking the original handbook page directly).
Ash, white | Object & Surface | 0.6 | 12 |  |  | Janka side hardness 5900 N | SG 0.6, moderate-to-high stiffness for a hardwood -> moderate COR expected, with more plastic/crushing deformation at lower drop heights and more elastic response as density increases | Partial (shear modulus & Poisson's ratio not extracted for this species; all other properties complete) | USDA Wood Handbook, Table 4-3a (metric, 12% MC), lines 3279-3585 | Compression perpendicular to grain 8.0 MPa vs. 51.1 MPa parallel (~6.4x weaker cross-grain) -- grain orientation matters. Impact bending (drop height to failure, 0.71kg hammer): 1090 mm -- direct empirical analog to this project's drop simulation. Shear modulus and Poisson's ratio not extracted for this specific species (Wood Handbook Tables 4-1/4-2 have full per-species elastic-ratio data indexed by name if needed).
Beech, American | Object & Surface | 0.64 | 11.9 |  |  | Janka side hardness 5800 N | SG 0.64, moderate-to-high stiffness for a hardwood -> moderate COR expected, with more plastic/crushing deformation at lower drop heights and more elastic response as density increases | Partial (shear modulus & Poisson's ratio not extracted for this species; all other properties complete) | USDA Wood Handbook, Table 4-3a (metric, 12% MC), lines 3279-3585 | Compression perpendicular to grain 7.0 MPa vs. 50.3 MPa parallel (~7.2x weaker cross-grain) -- grain orientation matters. Impact bending (drop height to failure, 0.71kg hammer): 1040 mm -- direct empirical analog to this project's drop simulation. Shear modulus and Poisson's ratio not extracted for this specific species (Wood Handbook Tables 4-1/4-2 have full per-species elastic-ratio data indexed by name if needed).
Birch, yellow | Object & Surface | 0.62 | 13.9 |  |  | Janka side hardness 5600 N | SG 0.62, moderate-to-high stiffness for a hardwood -> moderate COR expected, with more plastic/crushing deformation at lower drop heights and more elastic response as density increases | Partial (shear modulus & Poisson's ratio not extracted for this species; all other properties complete) | USDA Wood Handbook, Table 4-3a (metric, 12% MC), lines 3279-3585 | Compression perpendicular to grain 6.7 MPa vs. 56.3 MPa parallel (~8.4x weaker cross-grain) -- grain orientation matters. Impact bending (drop height to failure, 0.71kg hammer): 1400 mm -- direct empirical analog to this project's drop simulation. Shear modulus and Poisson's ratio not extracted for this specific species (Wood Handbook Tables 4-1/4-2 have full per-species elastic-ratio data indexed by name if needed).
Cherry, black | Object & Surface | 0.5 | 10.3 |  |  | Janka side hardness 4200 N | SG 0.5, moderate-to-high stiffness for a hardwood -> moderate COR expected, with more plastic/crushing deformation at lower drop heights and more elastic response as density increases | Partial (shear modulus & Poisson's ratio not extracted for this species; all other properties complete) | USDA Wood Handbook, Table 4-3a (metric, 12% MC), lines 3279-3585 | Compression perpendicular to grain 4.8 MPa vs. 49.0 MPa parallel (~10.2x weaker cross-grain) -- grain orientation matters. Impact bending (drop height to failure, 0.71kg hammer): 740 mm -- direct empirical analog to this project's drop simulation. Shear modulus and Poisson's ratio not extracted for this specific species (Wood Handbook Tables 4-1/4-2 have full per-species elastic-ratio data indexed by name if needed).
Hickory, shagbark | Object & Surface | 0.72 | 14.9 |  |  | Not reported in source table for this species | SG 0.72, moderate-to-high stiffness for a hardwood -> moderate COR expected, with more plastic/crushing deformation at lower drop heights and more elastic response as density increases | Partial (shear modulus & Poisson's ratio not extracted for this species; all other properties complete) | USDA Wood Handbook, Table 4-3a (metric, 12% MC), lines 3279-3585 | Compression perpendicular to grain 12.1 MPa vs. 63.5 MPa parallel (~5.2x weaker cross-grain) -- grain orientation matters. Impact bending (drop height to failure, 0.71kg hammer): 1700 mm -- direct empirical analog to this project's drop simulation. Shear modulus and Poisson's ratio not extracted for this specific species (Wood Handbook Tables 4-1/4-2 have full per-species elastic-ratio data indexed by name if needed).
Maple, sugar | Object & Surface | 0.63 | 12.6 |  |  | Janka side hardness 6400 N | SG 0.63, moderate-to-high stiffness for a hardwood -> moderate COR expected, with more plastic/crushing deformation at lower drop heights and more elastic response as density increases | Partial (shear modulus & Poisson's ratio not extracted for this species; all other properties complete) | USDA Wood Handbook, Table 4-3a (metric, 12% MC), lines 3279-3585 | Compression perpendicular to grain 10.1 MPa vs. 54.0 MPa parallel (~5.3x weaker cross-grain) -- grain orientation matters. Impact bending (drop height to failure, 0.71kg hammer): 990 mm -- direct empirical analog to this project's drop simulation. Shear modulus and Poisson's ratio not extracted for this specific species (Wood Handbook Tables 4-1/4-2 have full per-species elastic-ratio data indexed by name if needed).
Maple, red | Object & Surface | 0.54 | 11.3 |  |  | Janka side hardness 4200 N | SG 0.54, moderate-to-high stiffness for a hardwood -> moderate COR expected, with more plastic/crushing deformation at lower drop heights and more elastic response as density increases | Partial (shear modulus & Poisson's ratio not extracted for this species; all other properties complete) | USDA Wood Handbook, Table 4-3a (metric, 12% MC), lines 3279-3585 | Compression perpendicular to grain 6.9 MPa vs. 45.1 MPa parallel (~6.5x weaker cross-grain) -- grain orientation matters. Impact bending (drop height to failure, 0.71kg hammer): 810 mm -- direct empirical analog to this project's drop simulation. Shear modulus and Poisson's ratio not extracted for this specific species (Wood Handbook Tables 4-1/4-2 have full per-species elastic-ratio data indexed by name if needed).
Walnut, black | Object & Surface | 0.55 | 11.6 |  |  | Janka side hardness 4500 N | SG 0.55, moderate-to-high stiffness for a hardwood -> moderate COR expected, with more plastic/crushing deformation at lower drop heights and more elastic response as density increases | Partial (shear modulus & Poisson's ratio not extracted for this species; all other properties complete) | USDA Wood Handbook, Table 4-3a (metric, 12% MC), lines 3279-3585 | Compression perpendicular to grain 7.0 MPa vs. 52.3 MPa parallel (~7.5x weaker cross-grain) -- grain orientation matters. Impact bending (drop height to failure, 0.71kg hammer): 860 mm -- direct empirical analog to this project's drop simulation. Shear modulus and Poisson's ratio not extracted for this specific species (Wood Handbook Tables 4-1/4-2 have full per-species elastic-ratio data indexed by name if needed).
Yellow-poplar | Object & Surface | 0.42 | 10.9 |  |  | Janka side hardness 2400 N | SG 0.42, moderate-to-high stiffness for a hardwood -> moderate COR expected, with more plastic/crushing deformation at lower drop heights and more elastic response as density increases | Partial (shear modulus & Poisson's ratio not extracted for this species; all other properties complete) | USDA Wood Handbook, Table 4-3a (metric, 12% MC), lines 3279-3585 | Compression perpendicular to grain 3.4 MPa vs. 38.2 MPa parallel (~11.2x weaker cross-grain) -- grain orientation matters. Impact bending (drop height to failure, 0.71kg hammer): 610 mm -- direct empirical analog to this project's drop simulation. Shear modulus and Poisson's ratio not extracted for this specific species (Wood Handbook Tables 4-1/4-2 have full per-species elastic-ratio data indexed by name if needed).
Douglas-fir, Coast | Object & Surface | 0.48 | 13.4 |  |  | Janka side hardness 3200 N | SG 0.48, generally lower density/stiffness than the hardwoods in this set -> lower-moderate COR expected, with more energy absorbed via crushing, especially perpendicular to grain | Partial (shear modulus & Poisson's ratio not extracted for this species; all other properties complete) | USDA Wood Handbook, Table 4-3a (metric, 12% MC), lines 3279-3585 | Compression perpendicular to grain 5.5 MPa vs. 49.9 MPa parallel (~9.1x weaker cross-grain) -- grain orientation matters. Impact bending (drop height to failure, 0.71kg hammer): 790 mm -- direct empirical analog to this project's drop simulation. Shear modulus and Poisson's ratio not extracted for this specific species (Wood Handbook Tables 4-1/4-2 have full per-species elastic-ratio data indexed by name if needed).
Pine, loblolly | Object & Surface | 0.51 | 12.3 |  |  | Janka side hardness 3100 N | SG 0.51, generally lower density/stiffness than the hardwoods in this set -> lower-moderate COR expected, with more energy absorbed via crushing, especially perpendicular to grain | Partial (shear modulus & Poisson's ratio not extracted for this species; all other properties complete) | USDA Wood Handbook, Table 4-3a (metric, 12% MC), lines 3279-3585 | Compression perpendicular to grain 5.4 MPa vs. 49.2 MPa parallel (~9.1x weaker cross-grain) -- grain orientation matters. Impact bending (drop height to failure, 0.71kg hammer): 760 mm -- direct empirical analog to this project's drop simulation. Shear modulus and Poisson's ratio not extracted for this specific species (Wood Handbook Tables 4-1/4-2 have full per-species elastic-ratio data indexed by name if needed).
Pine, longleaf | Object & Surface | 0.59 | 13.7 |  |  | Janka side hardness 3900 N | SG 0.59, generally lower density/stiffness than the hardwoods in this set -> lower-moderate COR expected, with more energy absorbed via crushing, especially perpendicular to grain | Partial (shear modulus & Poisson's ratio not extracted for this species; all other properties complete) | USDA Wood Handbook, Table 4-3a (metric, 12% MC), lines 3279-3585 | Compression perpendicular to grain 6.6 MPa vs. 58.4 MPa parallel (~8.8x weaker cross-grain) -- grain orientation matters. Impact bending (drop height to failure, 0.71kg hammer): 860 mm -- direct empirical analog to this project's drop simulation. Shear modulus and Poisson's ratio not extracted for this specific species (Wood Handbook Tables 4-1/4-2 have full per-species elastic-ratio data indexed by name if needed).
Pine, ponderosa | Object & Surface | 0.4 | 8.9 |  |  | Janka side hardness 2000 N | SG 0.4, generally lower density/stiffness than the hardwoods in this set -> lower-moderate COR expected, with more energy absorbed via crushing, especially perpendicular to grain | Partial (shear modulus & Poisson's ratio not extracted for this species; all other properties complete) | USDA Wood Handbook, Table 4-3a (metric, 12% MC), lines 3279-3585 | Compression perpendicular to grain 4.0 MPa vs. 36.7 MPa parallel (~9.2x weaker cross-grain) -- grain orientation matters. Impact bending (drop height to failure, 0.71kg hammer): 480 mm -- direct empirical analog to this project's drop simulation. Shear modulus and Poisson's ratio not extracted for this specific species (Wood Handbook Tables 4-1/4-2 have full per-species elastic-ratio data indexed by name if needed).
Spruce, Sitka | Object & Surface | 0.36 | 9.9 |  |  | Janka side hardness 2300 N | SG 0.36, generally lower density/stiffness than the hardwoods in this set -> lower-moderate COR expected, with more energy absorbed via crushing, especially perpendicular to grain | Partial (shear modulus & Poisson's ratio not extracted for this species; all other properties complete) | USDA Wood Handbook, Table 4-3a (metric, 12% MC), lines 3279-3585 | Compression perpendicular to grain 3.0 MPa vs. 35.7 MPa parallel (~11.9x weaker cross-grain) -- grain orientation matters. Impact bending (drop height to failure, 0.71kg hammer): 640 mm -- direct empirical analog to this project's drop simulation. Shear modulus and Poisson's ratio not extracted for this specific species (Wood Handbook Tables 4-1/4-2 have full per-species elastic-ratio data indexed by name if needed).
Redwood, old-growth | Object & Surface | 0.4 | 9.2 |  |  | Janka side hardness 2100 N | SG 0.4, generally lower density/stiffness than the hardwoods in this set -> lower-moderate COR expected, with more energy absorbed via crushing, especially perpendicular to grain | Partial (shear modulus & Poisson's ratio not extracted for this species; all other properties complete) | USDA Wood Handbook, Table 4-3a (metric, 12% MC), lines 3279-3585 | Compression perpendicular to grain 4.8 MPa vs. 42.4 MPa parallel (~8.8x weaker cross-grain) -- grain orientation matters. Impact bending (drop height to failure, 0.71kg hammer): 480 mm -- direct empirical analog to this project's drop simulation. Shear modulus and Poisson's ratio not extracted for this specific species (Wood Handbook Tables 4-1/4-2 have full per-species elastic-ratio data indexed by name if needed).
Cedar, western red | Object & Surface | 0.32 | 7.7 |  |  | Janka side hardness 1600 N | SG 0.32, generally lower density/stiffness than the hardwoods in this set -> lower-moderate COR expected, with more energy absorbed via crushing, especially perpendicular to grain | Partial (shear modulus & Poisson's ratio not extracted for this species; all other properties complete) | USDA Wood Handbook, Table 4-3a (metric, 12% MC), lines 3279-3585 | Compression perpendicular to grain 3.2 MPa vs. 31.4 MPa parallel (~9.8x weaker cross-grain) -- grain orientation matters. Impact bending (drop height to failure, 0.71kg hammer): 430 mm -- direct empirical analog to this project's drop simulation. Shear modulus and Poisson's ratio not extracted for this specific species (Wood Handbook Tables 4-1/4-2 have full per-species elastic-ratio data indexed by name if needed).
Oak (Northern Red Oak, 12% MC) | Object & Surface | 0.63 | 12.5 | ~1.22 (derived: G_LR/E_L=0.089 x E_L, E_L~MOE x1.10 per handbook footnote -- not directly tabulated) | Highly anisotropic (red oak group): muLR=0.350, muLT=0.448, muRT=0.560, muTR=0.292, muRL=0.064, muTL=0.033 | Janka side hardness 5700 N | Moderate modulus, non-brittle, anisotropic -> moderate COR, direction-dependent; red oak's open pores (no tyloses) vs. white oak's tylose-filled pores is the main structural difference between the two oak groups and may affect surface energy absorption | Complete for Northern Red Oak at 12% MC specifically | USDA Wood Handbook, Table 4-3a (Northern red oak, 12% MC); Table 4-1 & Table 4-2 (elastic ratios/Poisson, red oak group); Table 4-10 (fracture toughness) | Compression perpendicular 7.0 MPa vs. 46.6 MPa parallel (~6.7x weaker cross-grain), similar anisotropy pattern to White Oak. Mode I fracture toughness (TL orientation) = 410 kPa*sqrt(m), specifically reported for this species. Compare against the existing 'Oak (White Oak, 12% MC)' row -- red vs. white oak groups differ modestly in stiffness/hardness/Poisson ratios.

## Project Documentation
Project Documentation — Sources, Equations, and References
A running record of everything gathered for this project: where each piece of data came from, every formula implemented and why, and full citations. Read this alongside 'Material Properties', 'Methodology & Gaps', 'Simulation Parameters', 'COR Methodology', 'Measured Friction (CRC)', and 'Additional Candidate Materials'.
1. PROJECT SCOPE (recap)
Simulating 20mm cubes of 18 materials (tungsten, titanium, bismuth, carbon, aluminum, iron, copper, lead, zinc, vanadium, chromium, nickel, tin, antimony, zirconium, niobium, molybdenum, magnesium) dropped from 0-3m onto 100x20x1mm strips of 6 surface materials (aluminum, copper, zinc, nickel, tin, iron) in the Rapier physics engine. Landing positions bin into a 10x10 or 25x25 grid that drives hand-drawn glyph generation. This workbook exists to source density, elastic modulus, hardness, and restitution/friction inputs for that simulation.
2. SOURCE DOCUMENTS USED
ASM Handbook Vol. 1 - Properties and Selection: Irons, Steels, and High-Performance Alloys
Provided iron/steel density, elastic modulus (incl. modulus-vs-density and modulus-vs-Poisson's-ratio tables), and wear-rate hardness tables. Primary source for the Iron row.
ASM Handbook Vol. 2 - Properties and Selection: Nonferrous Alloys and Special-Purpose Materials
Primary source for nearly all other metals via the 'Properties of Pure Metals' article, supplemented by material-specific articles: 'Refractory Metals and Alloys' (tungsten, molybdenum, niobium/columbium alloys C-103/C-129Y/Cb-752, vanadium), 'Titanium and Titanium Alloys' (density/modulus-vs-temperature chart, Fig. 3), 'Zinc and Zinc Alloys', 'Lead and Lead Alloys' (incl. a density-vs-temperature chart image), 'Tin and Tin Alloys', 'Zirconium and Hafnium'.
ASM Handbook Vol. 8 - Mechanical Testing and Evaluation
Checked for hardness-scale conversion tables and impact/rebound test methodology; used to cross-check hardness scale conversions (HB/HV/HRA/HRB/HRC).
CRC Handbook of Chemistry and Physics, Internet Edition
Supplied later in the project specifically to help fill gaps. Provided: (1) the Carbon/graphite/diamond density range and Mohs hardness, from the 'Carbon' element entry and Table 1 'Physico-Chemical Properties of Semiconductors'; (2) a real measured dry-sliding coefficient-of-friction table ('Coefficient of Friction', p. 15-47 to 15-48) covering many metal-metal and metal-nonmetal pairs - the single most valuable addition from this document, since no ASM volume tabulates pairwise sliding friction at all.
Impact-mechanics and coefficient-of-restitution literature (supplied by user)
Six papers plus two full textbooks - see Section 4 (Reference List) below for full citations. Used to correct and validate the restitution model; see Section 3 for what was actually implemented from each.
3. EQUATIONS IMPLEMENTED
3.1 Tabor's hardness-to-yield-stress relation
sigma_y ~= HV / 3 (Tabor, 1951, 'The Hardness of Metals')
Used to convert every material's tabulated hardness (converted first to an HV-equivalent) into an estimated yield stress, since ASM tabulates hardness but not yield stress for most of these pure metals in the form needed here.
3.2 Yield-onset drop height / velocity (Stronge, Impact Mechanics, 2nd ed., Ch. 6)
g*hY / Y = (9 / 5*pi^2) * (3*Y / E*)^4 E* = E / (2*(1 - nu^2)) v_Y = sqrt(2*g*hY)
This is the core physics equation for this project's restitution model: it gives the drop height (and corresponding impact velocity) at which a material just begins to yield plastically on impact with itself. Computed for all 17 materials with usable data (all but Carbon) and validated against Stronge's own Table 6.1 measured data for mild steel, drawn brass, and two aluminum alloys - computed values landed within 20% (steel) to ~3x (a high-strength aluminum alloy) of the real measurements, which is the expected accuracy band for this class of model.
3.3 Velocity-dependent coefficient of restitution (Johnson, Contact Mechanics, 1985; Stronge Ch. 6.3)
e* ~= (v_Y / v)^(1/4) for impact velocity v > v_Y
Gives each material's own self-COR (same material cube on same material surface) as a function of drop height, via v = sqrt(2*g*h) for h in [0, 3] m. This is the 'Self-COR' data in the Simulation Parameters sheet.
3.4 Energetic composite coefficient of restitution (Coaplen, Stronge & Ravani, 2004; re-confirmed Stronge & Ravani 2016)
e*^2 = (e1^2/k1 + e2^2/k2) / (1/k1 + 1/k2) k_i ~ Y_i in the plastic regime (contact radius cancels)
Used to combine two different materials' self-COR values (object cube vs. surface strip) into a single composite COR for that pair, replacing an earlier ad hoc 'take the minimum' recommendation. This formula is experimentally validated against real bronze/brass sphere-impact data (0.6-3.0 m/s) and outperforms the older Hodgkinson formula (below), especially at the higher end of that speed range - which overlaps this project's drop-height range well.
3.5 Hodgkinson's composite COR conjecture (1835) - considered, not used
e_os = (e_oo*E_s + e_ss*E_o) / (E_o + E_s)
An older modulus-weighted-average formula for combining two materials' self-COR values. Reviewed and rejected in favor of 3.4: later authors (Coaplen/Stronge/Ravani; Big-Alabo 2016 comment) show it is 'energetically inconsistent' (assumes no energy transfer between bodies during restitution, which the more rigorous derivation shows isn't required) and less accurate against real experimental data.
3.6 Friction combine rule
Where a real measured value exists for the specific object/surface pair (see 'Measured Friction (CRC)' sheet), that value is used directly - no combination formula needed. Where no real measurement exists, the fallback is a hardness-ranked estimate: mu = 0.60 - 0.45 * normalized log10(hardness), bounding the roster between 0.15 (hardest materials) and 0.60 (softest), combined pairwise by simple averaging (Rapier's typical default combine rule). This fallback is materially weaker evidence than a real measurement and is flagged wherever used.
4. FULL REFERENCE LIST
- ASM International. ASM Handbook, Vol. 1: Properties and Selection - Irons, Steels, and High-Performance Alloys.
- ASM International. ASM Handbook, Vol. 2: Properties and Selection - Nonferrous Alloys and Special-Purpose Materials.
- ASM International. ASM Handbook, Vol. 8: Mechanical Testing and Evaluation.
- CRC Handbook of Chemistry and Physics, Internet Edition. CRC Press.
- Tabor, D. (1951). The Hardness of Metals. Oxford University Press.
- Johnson, K.L. (1985/1987). Contact Mechanics. Cambridge University Press.
- Stronge, W.J. (2018). Impact Mechanics, 2nd ed. Cambridge University Press.
- Coaplen, J., Stronge, W.J. & Ravani, B. (2004). Work equivalent composite coefficient of restitution. International Journal of Impact Engineering, 30(6), 581-591.
- Stronge, W.J. & Ravani, B. (2016). 'Work equivalent composite coefficient of restitution' Int. J. Impact Engineering 30(6), 581-592, 2004: Reply to comment by Akuro Big-Alabo. International Journal of Impact Engineering, 95, 176-177.
- [Author names as given in source PDF] - Computing the composite coefficient of restitution for inelastic impact of dissimilar bodies (strain-hardening power-law model; accepted manuscript, refs Stronge 1995/2018, Vu-Quoc & Zhang 1999/2000/2002, Thornton 1997, Brake 2012/2015, Johnson 1985, Hertz 1882, Mesarovic & Fleck 1987/2000).
- Li, Zhang & Ge. Simple Measurement of Restitution Coefficient of Irregular Particles. (Contains Hodgkinson 1835 formula, reviewed and not used - see Section 3.5.)
- Hodgkinson, E. (1835). Report of the Fourth Meeting of the British Association for the Advancement of Science, p. 534.
- Goldsmith, W. (1960/1998). Impact: The Theory and Physical Behaviour of Colliding Solids. Edward Arnold / Dover.
- [Reviewed, no usable material data found for this project] Imperfectly constrained planar impacts - a coefficient-of-restitution model.
- [Reviewed, no usable material data found - liquid droplet physics, out of scope] Energetics of a bouncing drop: Coefficient of restitution, bubble entrapment, and escape.
- [Reviewed, generic beam examples only, no named-material data] Reference motion in deformable bodies under rigid body motion and vibration - Part II: evaluation of the coefficient of restitution for impacts.
- [Reviewed, theoretical/no new material data] Energetic coefficient of restitution for planar impact in multi-rigid-body systems with friction.
- [Reviewed for verification of Johnson's formula and wave-speed/material-property tables] Contact Mechanics - Johnson (full textbook).
- [Reviewed, textile fiber friction - out of scope for metal-metal contact, not used] Gupta - Friction in Textile Materials.
5. KEY CORRECTIONS MADE DURING THIS PROJECT
- Niobium alloy Cb-752 hardness/modulus data was initially silently dropped due to a two-column PDF layout conversion issue; recovered after the user cross-checked the physical source directly (p. 1737, 180 HK) and supplied a screenshot. This was NOT a universal issue - Nb-1Zr's missing hardness was separately confirmed by the user to be a genuine gap in the original ASM text, not a conversion artifact.
- The restitution model was corrected once already, mid-project: an initial run of the literal Johnson/Stronge formula was rejected as 'physically implausible' based on a flawed sanity check, and replaced with an empirically calibrated substitute. That substitute has since been discarded - the literal formula was correct all along, and is now the model in use, validated against Stronge's own measured Table 6.1 data. See 'COR Methodology' sheet for the full correction notice.
6. KNOWN GAPS (still open)
- Carbon: no elastic modulus found in any reviewed source (ASM or CRC). Density (1.9-2.3 g/cm3 graphite bulk) and a Mohs hardness figure (~1-2) are now sourced from CRC, but modulus must still be sourced externally before Carbon can be simulated.
- Titanium, Zirconium, and Niobium hardness values are estimated/non-ASM (flagged throughout in yellow) - their downstream v_Y/COR figures inherit that uncertainty.
- No real friction measurement exists for Titanium, Bismuth, Carbon, Vanadium, Chromium, Antimony, Zirconium, Niobium, or Molybdenum against any of the 6 surfaces, nor for any object against Zinc or Tin surfaces specifically - all of these fall back to the hardness-ranked estimate.
- Surface strips (100x20x1mm) are thin enough to flex/vibrate under impact; every restitution model here assumes an effectively rigid half-space, which is a simplification, especially for impacts near the unsupported center of a strip.

## Methodology & Gaps
Methodology, Sourcing, and Data Gaps
SCOPE
This table covers the 18 object (cube) materials specified in the project instructions: tungsten, titanium, bismuth, carbon, aluminum, iron, copper, lead, zinc, vanadium, chromium, nickel, tin, antimony, zirconium, niobium, molybdenum, magnesium. The 6 surface (strip) materials - aluminum, copper, zinc, nickel, tin, iron - are a strict subset of the object list, so the same rows serve both roles (see 'Role in Project' column).
PRIMARY SOURCE LOCATIONS
- ASM Handbook Vol. 2, 'Properties of Pure Metals' article: the main source for elemental density, mechanical, and physical properties (aluminum, antimony, bismuth, chromium, copper, lead, magnesium, molybdenum, nickel, niobium, tin, vanadium, zirconium entries located here).
- ASM Handbook Vol. 2, 'Refractory Metals and Alloys' article, Table 2: comparison table of niobium, tantalum, molybdenum, tungsten, and rhenium physical/mechanical properties (used for tungsten and molybdenum, and to cross-check niobium).
- ASM Handbook Vol. 2, 'Zinc and Zinc Alloys' and 'Lead and Lead Alloys' articles: used for zinc and lead, since neither element has a data entry in the 'Properties of Pure Metals' article in this extraction (see Known Gaps).
- ASM Handbook Vol. 1: used for iron. Vol. 1 is steel/cast-iron focused, so pure iron data was assembled from (a) a theoretical/full density statement (7.87 g/cm3), (b) a powder-metallurgy 'effect of density on elastic modulus' table extrapolated to full density (205 GPa at 7.86 g/cm3), and (c) a wear-rate table listing 'ferritic ingot iron' hardness (90 HB).
- ASM Handbook Vol. 8 (Mechanical Testing and Evaluation): reviewed specifically for coefficient-of-restitution or rebound data. No material-specific COR values are tabulated anywhere in Vol. 8. However, Vol. 8 confirms the project's own approach is the standard engineering one: the Shore Scleroscope and Leeb rebound hardness testers both derive a hardness number directly from the ratio of rebound velocity to impact velocity of a standardized indenter (Leeb value L = [rebound velocity / impact velocity] x 1000), and Vol. 8 explicitly states this ratio 'depends on...the coefficient of restitution (which itself varies with indenter velocity) between the specimen and the indenter' and that hardness-scale conversions for these testers are 'a function of the elastic modulus of the material.' In other words, ASM's own testing literature treats hardness and elastic modulus as the standard proxies for rebound/restitution behavior - supporting the approximation approach flagged as necessary in the project instructions, rather than contradicting it.
DATA STATUS KEY (see 'Data Status' column, color-coded)
- Complete (green): density, modulus, and hardness (or a very close proxy) all found as explicit ASM text values.
- Complete/supplemental (yellow-adjacent): density and at least one mechanical property are ASM-sourced; one figure (usually hardness or modulus) was not found as an explicit number in the reviewed text and a standard engineering reference value is used instead, clearly marked in the Notes column.
- Partial (yellow): more than one property is a standard reference value rather than an ASM-sourced figure.
- MISSING (red): carbon. No usable property data was located anywhere in Vol. 1, 2, or 8.
KNOWN GAPS AND RECOMMENDED FOLLOW-UP
1. Carbon: not covered by any ASM Handbook volume reviewed. If the intended material is graphite or another carbon form, source density/modulus/hardness from a dedicated graphite/carbon materials reference.
2. Titanium: the source PDF-to-text conversion appears to have dropped a section heading, such that the text under the 'Titanium (Ti)' heading in the Pure Metals article is actually Tungsten data (matching lattice parameter a=0.3165 nm and the note about a 'W3O' beta phase). Titanium's own density and modulus were not recovered from the reviewed text; only ASTM grade tensile-strength data was found in a separate article. Recommend re-extracting this specific page range from the source PDF, or sourcing titanium data separately.
3. Zirconium: similarly, the Pure Metals entry for zirconium is missing its Mechanical Properties subsection (no hardness or modulus value present between the optical/nuclear properties and the damping-capacity data). Density is well confirmed from two independent tables; modulus and hardness are standard reference values.
4. Lead: density and elastic modulus are not stated as explicit numbers in the Pure Metals entry (density is referenced only via a chart). Hardness IS ASM-sourced, from a lead-alloys mechanical-properties table for near-pure ('corroding' and 'chemical') lead grades.
5. Niobium hardness: unalloyed niobium has no Mechanical Properties section in the 'Properties of Pure Metals' article, and the closest alloy (Nb-1Zr, 99% Nb) was checked directly against the original book by the project team and also has no hardness value printed - this is a genuine gap in the ASM source, not a conversion artifact. Three other niobium alloys (C-103, C-129Y, Cb-752) do list hardness (180-230 HV/HK) and bound unalloyed Nb from above, since alloying only increases hardness. Zinc's elastic modulus remains a similar single-value gap (hardness and density are ASM-sourced, modulus is not).
GENERAL NOTE ON EXTRACTION QUALITY
These ASM volumes were converted from PDF via PyMuPDF/pymupdf4llm. Several section headings appear to have been lost or misplaced during conversion (most clearly for titanium and zirconium's 'Properties of Pure Metals' entries), which silently merges or truncates entries. Separately, at least one two-column-layout page (the Cb-752 niobium alloy entry) had its right-hand column - including inline 'Hardness.' and 'Elastic modulus.' sentences - silently dropped from the initial text extraction; this was caught and corrected by checking the original page image directly, and may affect other two-column pages not yet identified. Where a gap looked suspicious, the surrounding text and/or original page images were checked for evidence of this, and findings are noted explicitly above. Two chart images (lead's density-vs-temperature curve and titanium's modulus-vs-temperature curve) were opened directly and read visually to recover values with no printed text equivalent; this is worth doing for any other flagged gaps if the source PDFs are available for review.
PROMOTION UPDATE: granite, PMMA/acrylic, sapphire/alumina (corundum), cast iron (gray, Grade 40), nylon 6,6, and PTFE have been promoted from 'proposed' rows in this sheet's original scope into the main roster (Role column no longer says '(proposed)'), and are wired into a-stone-throw/app.js. Cast iron has a real ductile phase and runs through the same validated Stronge/Johnson formula as the 18 elements; the other five are brittle ceramics/rock or polymers outside that model's range and use flagged literature-informed placeholder restitution/friction values instead (see Simulation Parameters sheet, new rows, and app.js SOURCES.expandedRosterEMHCardarelli).

## Simulation Parameters
Rapier Simulation Parameters — Self-COR from Validated Elastic-Plastic Impact Model (v3, corrected)
SUPERSEDES the earlier 'calibrated hack' model. This version computes each material's yield-onset impact velocity (v_Y) from density, elastic modulus, and hardness-derived yield strength using the closed-form relation in W.J. Stronge, Impact Mechanics (2nd ed., Cambridge, 2018), and validates the result against Stronge's own Table 6.1 measured data before applying it here. See 'COR Methodology' for the full derivation, the correction, and the validation table.
Material | Density (kg/m3) | E tension (GPa) | Hardness used (HV-equiv) | Poisson's ratio used | Yield stress used (MPa) | v_Y - yield-onset velocity (mm/s) | Self-COR @ 0.1 m | Self-COR @ 0.5 m | Self-COR @ 1.0 m | Self-COR @ 1.5 m | Self-COR @ 2.0 m | Self-COR @ 2.5 m | Self-COR @ 3.0 m | Basis / Estimate flag
Tungsten (W) | 19250 | 400 | 385 | 0.28 | 1258.5 | 46.742 | 0.427 | 0.35 | 0.321 | 0.305 | 0.294 | 0.286 | 0.279 | HV given directly (70 HRA / 385 HV)
Titanium (Ti) | 4500 | 105 | 150 | 0.34 | 490.3 | 122.417 | 0.544 | 0.445 | 0.408 | 0.388 | 0.374 | 0.364 | 0.355 | ESTIMATE - no ASM hardness; CP-Ti Grade 2 typical ~150 HV (non-ASM)
Bismuth (Bi) | 9808 | 32 | 7 | 0.33 | 22.9 | 0.426 | 0.132 | 0.108 | 0.099 | 0.094 | 0.091 | 0.088 | 0.086 | from 7.0 HB
Carbon (graphite) | 2200 | - | - | 0.2 | - | - | - | - | - | - | - | - | - | CRC Handbook: density only (bulk graphite 1.9-2.3 g/cm3); no modulus/hardness found in sources
Aluminum (Al) | 2700 | 69 | 23 | 0.33 | 75.2 | 3.421 | 0.222 | 0.182 | 0.167 | 0.158 | 0.153 | 0.149 | 0.145 | from 1100-O, 23 HB
Iron (Fe) | 7870 | 205 | 90 | 0.28 | 294.2 | 7.354 | 0.269 | 0.22 | 0.202 | 0.192 | 0.185 | 0.18 | 0.176 | from ferritic ingot iron, 90 HB
Copper (Cu) | 8930 | 128 | 60 | 0.34 | 196.1 | 5.917 | 0.255 | 0.208 | 0.191 | 0.182 | 0.175 | 0.17 | 0.167 | from C11000 40 HRB, approx converted to ~60 HV
Lead (Pb) | 11350 | 16 | 4.5 | 0.44 | 14.7 | 0.43 | 0.132 | 0.108 | 0.099 | 0.094 | 0.091 | 0.089 | 0.087 | avg of 3.2-6.0 HB
Zinc (Zn) | 7140 | 90 | 42 | 0.25 | 137.3 | 6.166 | 0.258 | 0.211 | 0.193 | 0.184 | 0.177 | 0.172 | 0.168 | from commercial rolled zinc, 42 HB
Vanadium (V) | 6160 | 130.5 | 72 | 0.36 | 235.4 | 10.473 | 0.294 | 0.24 | 0.221 | 0.21 | 0.202 | 0.197 | 0.192 | ASM-sourced
Chromium (Cr) | 7190 | 248 | 125 | 0.21 | 408.6 | 12.857 | 0.31 | 0.253 | 0.232 | 0.221 | 0.213 | 0.207 | 0.202 | ASM-sourced hardness/modulus
Nickel (Ni) | 8902 | 207 | 64 | 0.31 | 209.2 | 2.782 | 0.211 | 0.173 | 0.158 | 0.15 | 0.145 | 0.141 | 0.138 | fully ASM-sourced
Tin (Sn) | 7170 | 41.6 | 3.9 | 0.33 | 12.7 | 0.068 | 0.084 | 0.068 | 0.063 | 0.06 | 0.057 | 0.056 | 0.055 | fully ASM-sourced
Antimony (Sb) | 6697 | 77.8 | 44 | 0.33 | 143.8 | 8.657 | 0.28 | 0.229 | 0.21 | 0.2 | 0.193 | 0.188 | 0.183 | avg of 30-58 HB
Zirconium (Zr) | 6500 | 99.3 | 225 | 0.35 | 735.5 | 308.957 | 0.685 | 0.56 | 0.514 | 0.489 | 0.471 | 0.458 | 0.448 | hardness ESTIMATE (200-250 HV, non-ASM)
Niobium (Nb) | 8570 | 103 | 78 | 0.38 | 255 | 16.823 | 0.331 | 0.271 | 0.248 | 0.236 | 0.228 | 0.221 | 0.216 | hardness ESTIMATE (bounded <180-230 HV by alloys)
Molybdenum (Mo) | 10220 | 325 | 210 | 0.32 | 686.5 | 20.255 | 0.347 | 0.284 | 0.26 | 0.247 | 0.238 | 0.232 | 0.227 | fully ASM-sourced
Magnesium (Mg) | 1738 | 45 | 30 | 0.35 | 98.1 | 18.886 | 0.341 | 0.279 | 0.256 | 0.243 | 0.234 | 0.228 | 0.223 | hardness ASM-sourced; modulus/nu from AZ10A proxy
Tungsten Carbide (94WC-6Co) | 15075 | 634.5 | 1625 | 0.22 | 5311.9 | 819.196 | 0.875 | 0.715 | 0.656 | 0.623 | 0.601 | 0.585 | 0.572 | Grade-specific E/density/HV (EMH+Cardarelli); Poisson's ratio is Johnson's GENERIC tungsten-carbide value (Table 5.1), not grade-specific -- flagged
Cast Iron (gray, Grade 40) | 7400 | 124 | 235 | 0.25 | 768.2 | 236.314 | 0.641 | 0.524 | 0.481 | 0.457 | 0.441 | 0.429 | 0.419 | Grade-specific E/density/HB->HV (Cardarelli Table 2.14); Poisson's ratio is Johnson's GENERIC cast-iron value (Table 5.1), not grade-specific -- flagged
Granite | 2700 | 55 | N/A (brittle rock, no formula) |  | N/A | N/A | 0.75 | 0.75 | 0.75 | 0.75 | 0.75 | 0.75 | 0.75 | NOT computed -- brittle rock, outside the validated Stronge/Johnson ductile model's range (same category as diamond/sapphire in COR Methodology). Flagged literature-informed placeholder restitution used instead (height-independent); friction 0.5, also flagged (no CRC measurement found).
PMMA (Acrylic) | 1185 | 3.06 | N/A (polymer, no formula) | not reported | N/A | N/A | 0.6 | 0.6 | 0.6 | 0.6 | 0.6 | 0.6 | 0.6 | NOT computed -- polymer, damping parameter not derivable from bulk elastic constants without a measured calibration point (COR Methodology). Flagged literature-informed placeholder restitution used instead (height-independent); friction 0.35, also flagged (no CRC measurement found).
Sapphire / Alumina (Corundum) | 3975 | 398 | N/A (brittle ceramic, no formula) | 0.24 | N/A | N/A | 0.85 | 0.85 | 0.85 | 0.85 | 0.85 | 0.85 | 0.85 | NOT computed -- brittle ceramic, outside the validated Stronge/Johnson ductile model's range (same category as diamond/granite in COR Methodology). Flagged literature-informed placeholder restitution used instead (height-independent); friction 0.2 for the self-pair (CRC-measured, sapphire-sapphire), 0.2 fallback elsewhere.
Nylon 6,6 | 1140 | 3.3 | N/A (polymer, no formula) | 0.43 | N/A | N/A | 0.45 | 0.45 | 0.45 | 0.45 | 0.45 | 0.45 | 0.45 | NOT computed -- polymer, damping parameter not derivable from bulk elastic constants without a measured calibration point (COR Methodology). Flagged literature-informed placeholder restitution used instead (height-independent); friction 0.2 (nylon-nylon) / 0.4 (nylon-iron), both CRC-measured, 0.3 fallback elsewhere.
PTFE (Teflon) | 2215 | 0.62 | N/A (polymer, no formula) | not reported | N/A | N/A | 0.2 | 0.2 | 0.2 | 0.2 | 0.2 | 0.2 | 0.2 | NOT computed -- polymer, damping parameter not derivable from bulk elastic constants without a measured calibration point (COR Methodology). Flagged literature-informed placeholder restitution used instead (height-independent); friction 0.04 (CRC-measured, both PTFE-PTFE and PTFE-iron), 0.05 fallback elsewhere.
Ash, white | 600 | 12 | N/A (anisotropic wood, no formula) | not reported (anisotropic) | N/A | N/A | 0.58 | 0.58 | 0.58 | 0.58 | 0.58 | 0.58 | 0.58 | NOT computed -- wood is highly anisotropic and non-ductile, outside the validated Stronge/Johnson model's range (same "no formula" category as granite/sapphire in COR Methodology). Flagged literature-informed placeholder restitution used instead (height-independent), derived by density-based interpolation anchored at SG 0.55 -> COR 0.55 (see app.js SOURCES.usdaWoodHandbook); friction 0.4, anchored on CRC-measured oak-on-oak sliding friction (0.48 parallel-to-grain), applied as a fallback estimate since this app doesn't model grain orientation.
Beech, American | 640 | 11.9 | N/A (anisotropic wood, no formula) | not reported (anisotropic) | N/A | N/A | 0.6 | 0.6 | 0.6 | 0.6 | 0.6 | 0.6 | 0.6 | NOT computed -- wood is highly anisotropic and non-ductile, outside the validated Stronge/Johnson model's range (same "no formula" category as granite/sapphire in COR Methodology). Flagged literature-informed placeholder restitution used instead (height-independent), derived by density-based interpolation anchored at SG 0.55 -> COR 0.55 (see app.js SOURCES.usdaWoodHandbook); friction 0.4, anchored on CRC-measured oak-on-oak sliding friction (0.48 parallel-to-grain), applied as a fallback estimate since this app doesn't model grain orientation.
Birch, yellow | 620 | 13.9 | N/A (anisotropic wood, no formula) | not reported (anisotropic) | N/A | N/A | 0.59 | 0.59 | 0.59 | 0.59 | 0.59 | 0.59 | 0.59 | NOT computed -- wood is highly anisotropic and non-ductile, outside the validated Stronge/Johnson model's range (same "no formula" category as granite/sapphire in COR Methodology). Flagged literature-informed placeholder restitution used instead (height-independent), derived by density-based interpolation anchored at SG 0.55 -> COR 0.55 (see app.js SOURCES.usdaWoodHandbook); friction 0.4, anchored on CRC-measured oak-on-oak sliding friction (0.48 parallel-to-grain), applied as a fallback estimate since this app doesn't model grain orientation.
Cherry, black | 500 | 10.3 | N/A (anisotropic wood, no formula) | not reported (anisotropic) | N/A | N/A | 0.53 | 0.53 | 0.53 | 0.53 | 0.53 | 0.53 | 0.53 | NOT computed -- wood is highly anisotropic and non-ductile, outside the validated Stronge/Johnson model's range (same "no formula" category as granite/sapphire in COR Methodology). Flagged literature-informed placeholder restitution used instead (height-independent), derived by density-based interpolation anchored at SG 0.55 -> COR 0.55 (see app.js SOURCES.usdaWoodHandbook); friction 0.4, anchored on CRC-measured oak-on-oak sliding friction (0.48 parallel-to-grain), applied as a fallback estimate since this app doesn't model grain orientation.
Hickory, shagbark | 720 | 14.9 | N/A (anisotropic wood, no formula) | not reported (anisotropic) | N/A | N/A | 0.64 | 0.64 | 0.64 | 0.64 | 0.64 | 0.64 | 0.64 | NOT computed -- wood is highly anisotropic and non-ductile, outside the validated Stronge/Johnson model's range (same "no formula" category as granite/sapphire in COR Methodology). Flagged literature-informed placeholder restitution used instead (height-independent), derived by density-based interpolation anchored at SG 0.55 -> COR 0.55 (see app.js SOURCES.usdaWoodHandbook); friction 0.4, anchored on CRC-measured oak-on-oak sliding friction (0.48 parallel-to-grain), applied as a fallback estimate since this app doesn't model grain orientation.
Maple, sugar | 630 | 12.6 | N/A (anisotropic wood, no formula) | not reported (anisotropic) | N/A | N/A | 0.59 | 0.59 | 0.59 | 0.59 | 0.59 | 0.59 | 0.59 | NOT computed -- wood is highly anisotropic and non-ductile, outside the validated Stronge/Johnson model's range (same "no formula" category as granite/sapphire in COR Methodology). Flagged literature-informed placeholder restitution used instead (height-independent), derived by density-based interpolation anchored at SG 0.55 -> COR 0.55 (see app.js SOURCES.usdaWoodHandbook); friction 0.4, anchored on CRC-measured oak-on-oak sliding friction (0.48 parallel-to-grain), applied as a fallback estimate since this app doesn't model grain orientation.
Maple, red | 540 | 11.3 | N/A (anisotropic wood, no formula) | not reported (anisotropic) | N/A | N/A | 0.55 | 0.55 | 0.55 | 0.55 | 0.55 | 0.55 | 0.55 | NOT computed -- wood is highly anisotropic and non-ductile, outside the validated Stronge/Johnson model's range (same "no formula" category as granite/sapphire in COR Methodology). Flagged literature-informed placeholder restitution used instead (height-independent), derived by density-based interpolation anchored at SG 0.55 -> COR 0.55 (see app.js SOURCES.usdaWoodHandbook); friction 0.4, anchored on CRC-measured oak-on-oak sliding friction (0.48 parallel-to-grain), applied as a fallback estimate since this app doesn't model grain orientation.
Walnut, black | 550 | 11.6 | N/A (anisotropic wood, no formula) | not reported (anisotropic) | N/A | N/A | 0.55 | 0.55 | 0.55 | 0.55 | 0.55 | 0.55 | 0.55 | NOT computed -- wood is highly anisotropic and non-ductile, outside the validated Stronge/Johnson model's range (same "no formula" category as granite/sapphire in COR Methodology). Flagged literature-informed placeholder restitution used instead (height-independent), derived by density-based interpolation anchored at SG 0.55 -> COR 0.55 (see app.js SOURCES.usdaWoodHandbook); friction 0.4, anchored on CRC-measured oak-on-oak sliding friction (0.48 parallel-to-grain), applied as a fallback estimate since this app doesn't model grain orientation.
Yellow-poplar | 420 | 10.9 | N/A (anisotropic wood, no formula) | not reported (anisotropic) | N/A | N/A | 0.49 | 0.49 | 0.49 | 0.49 | 0.49 | 0.49 | 0.49 | NOT computed -- wood is highly anisotropic and non-ductile, outside the validated Stronge/Johnson model's range (same "no formula" category as granite/sapphire in COR Methodology). Flagged literature-informed placeholder restitution used instead (height-independent), derived by density-based interpolation anchored at SG 0.55 -> COR 0.55 (see app.js SOURCES.usdaWoodHandbook); friction 0.4, anchored on CRC-measured oak-on-oak sliding friction (0.48 parallel-to-grain), applied as a fallback estimate since this app doesn't model grain orientation.
Douglas-fir, Coast | 480 | 13.4 | N/A (anisotropic wood, no formula) | not reported (anisotropic) | N/A | N/A | 0.52 | 0.52 | 0.52 | 0.52 | 0.52 | 0.52 | 0.52 | NOT computed -- wood is highly anisotropic and non-ductile, outside the validated Stronge/Johnson model's range (same "no formula" category as granite/sapphire in COR Methodology). Flagged literature-informed placeholder restitution used instead (height-independent), derived by density-based interpolation anchored at SG 0.55 -> COR 0.55 (see app.js SOURCES.usdaWoodHandbook); friction 0.4, anchored on CRC-measured oak-on-oak sliding friction (0.48 parallel-to-grain), applied as a fallback estimate since this app doesn't model grain orientation.
Pine, loblolly | 510 | 12.3 | N/A (anisotropic wood, no formula) | not reported (anisotropic) | N/A | N/A | 0.53 | 0.53 | 0.53 | 0.53 | 0.53 | 0.53 | 0.53 | NOT computed -- wood is highly anisotropic and non-ductile, outside the validated Stronge/Johnson model's range (same "no formula" category as granite/sapphire in COR Methodology). Flagged literature-informed placeholder restitution used instead (height-independent), derived by density-based interpolation anchored at SG 0.55 -> COR 0.55 (see app.js SOURCES.usdaWoodHandbook); friction 0.4, anchored on CRC-measured oak-on-oak sliding friction (0.48 parallel-to-grain), applied as a fallback estimate since this app doesn't model grain orientation.
Pine, longleaf | 590 | 13.7 | N/A (anisotropic wood, no formula) | not reported (anisotropic) | N/A | N/A | 0.57 | 0.57 | 0.57 | 0.57 | 0.57 | 0.57 | 0.57 | NOT computed -- wood is highly anisotropic and non-ductile, outside the validated Stronge/Johnson model's range (same "no formula" category as granite/sapphire in COR Methodology). Flagged literature-informed placeholder restitution used instead (height-independent), derived by density-based interpolation anchored at SG 0.55 -> COR 0.55 (see app.js SOURCES.usdaWoodHandbook); friction 0.4, anchored on CRC-measured oak-on-oak sliding friction (0.48 parallel-to-grain), applied as a fallback estimate since this app doesn't model grain orientation.
Pine, ponderosa | 400 | 8.9 | N/A (anisotropic wood, no formula) | not reported (anisotropic) | N/A | N/A | 0.48 | 0.48 | 0.48 | 0.48 | 0.48 | 0.48 | 0.48 | NOT computed -- wood is highly anisotropic and non-ductile, outside the validated Stronge/Johnson model's range (same "no formula" category as granite/sapphire in COR Methodology). Flagged literature-informed placeholder restitution used instead (height-independent), derived by density-based interpolation anchored at SG 0.55 -> COR 0.55 (see app.js SOURCES.usdaWoodHandbook); friction 0.4, anchored on CRC-measured oak-on-oak sliding friction (0.48 parallel-to-grain), applied as a fallback estimate since this app doesn't model grain orientation.
Spruce, Sitka | 360 | 9.9 | N/A (anisotropic wood, no formula) | not reported (anisotropic) | N/A | N/A | 0.46 | 0.46 | 0.46 | 0.46 | 0.46 | 0.46 | 0.46 | NOT computed -- wood is highly anisotropic and non-ductile, outside the validated Stronge/Johnson model's range (same "no formula" category as granite/sapphire in COR Methodology). Flagged literature-informed placeholder restitution used instead (height-independent), derived by density-based interpolation anchored at SG 0.55 -> COR 0.55 (see app.js SOURCES.usdaWoodHandbook); friction 0.4, anchored on CRC-measured oak-on-oak sliding friction (0.48 parallel-to-grain), applied as a fallback estimate since this app doesn't model grain orientation.
Redwood, old-growth | 400 | 9.2 | N/A (anisotropic wood, no formula) | not reported (anisotropic) | N/A | N/A | 0.48 | 0.48 | 0.48 | 0.48 | 0.48 | 0.48 | 0.48 | NOT computed -- wood is highly anisotropic and non-ductile, outside the validated Stronge/Johnson model's range (same "no formula" category as granite/sapphire in COR Methodology). Flagged literature-informed placeholder restitution used instead (height-independent), derived by density-based interpolation anchored at SG 0.55 -> COR 0.55 (see app.js SOURCES.usdaWoodHandbook); friction 0.4, anchored on CRC-measured oak-on-oak sliding friction (0.48 parallel-to-grain), applied as a fallback estimate since this app doesn't model grain orientation.
Cedar, western red | 320 | 7.7 | N/A (anisotropic wood, no formula) | not reported (anisotropic) | N/A | N/A | 0.44 | 0.44 | 0.44 | 0.44 | 0.44 | 0.44 | 0.44 | NOT computed -- wood is highly anisotropic and non-ductile, outside the validated Stronge/Johnson model's range (same "no formula" category as granite/sapphire in COR Methodology). Flagged literature-informed placeholder restitution used instead (height-independent), derived by density-based interpolation anchored at SG 0.55 -> COR 0.55 (see app.js SOURCES.usdaWoodHandbook); friction 0.4, anchored on CRC-measured oak-on-oak sliding friction (0.48 parallel-to-grain), applied as a fallback estimate since this app doesn't model grain orientation.
Oak, white (12% MC) | 680 | 12.3 | N/A (anisotropic wood, no formula) | not reported (anisotropic) | N/A | N/A | 0.62 | 0.62 | 0.62 | 0.62 | 0.62 | 0.62 | 0.62 | NOT computed -- wood is highly anisotropic and non-ductile, outside the validated Stronge/Johnson model's range (same "no formula" category as granite/sapphire in COR Methodology). Flagged literature-informed placeholder restitution used instead (height-independent), derived by density-based interpolation (see app.js SOURCES.usdaWoodHandbook); friction is CRC-MEASURED oak-on-oak dry sliding friction, 0.48 parallel-to-grain (0.32 perpendicular, 0.62/0.54 static -- not modeled separately since this app doesn't track grain orientation).
Oak, northern red (12% MC) | 630 | 12.5 | N/A (anisotropic wood, no formula) | not reported (anisotropic) | N/A | N/A | 0.59 | 0.59 | 0.59 | 0.59 | 0.59 | 0.59 | 0.59 | NOT computed -- wood is highly anisotropic and non-ductile, outside the validated Stronge/Johnson model's range (same "no formula" category as granite/sapphire in COR Methodology). Flagged literature-informed placeholder restitution used instead (height-independent), derived by density-based interpolation (see app.js SOURCES.usdaWoodHandbook); friction is CRC-MEASURED oak-on-oak dry sliding friction, 0.48 parallel-to-grain (0.32 perpendicular, 0.62/0.54 static -- not modeled separately since this app doesn't track grain orientation).

## COR Methodology
Coefficient of Restitution & Friction — Derivation Notes (v3, corrected)
CORRECTION NOTICE
An earlier version of this sheet rejected the first-principles elastic-plastic impact formula (Johnson-type v_Y model) as physically implausible because it produced sub-millimeter-per-second yield velocities, and replaced it with an empirically calibrated hack instead. Further reading of the actual reference literature the user supplied (W.J. Stronge, Impact Mechanics, 2nd ed.) showed that rejection was premature: Stronge's own Table 6.1 reports REAL measured yield-onset velocities for mild steel, brass, and two aluminum alloys, all in the same sub-0.1 m/s to low-0.1 m/s range this project's original formula produced. Metals genuinely do begin plastic yielding at drop heights of only a few millimeters (Stronge gives a worked example: a steel sphere dropped on a steel anvil yields at hY ~ 3 mm). That is not a bug - it is the well-established physical behavior of metal-on-metal contact. The corrected model below restores the first-principles formula, now validated against real measured data rather than assumed to be wrong.
THE VALIDATED MODEL
For a body dropped onto a rigid surface of the same material, the drop height that just initiates plastic yield is (Stronge, Impact Mechanics 2nd ed., Ch. 6):
g*hY / Y = (9 / 5*pi^2) * (3*Y / E*)^4 where E* = E / (2*(1 - nu^2))
and the impact velocity at that height is v_Y = sqrt(2*g*hY). Yield stress Y is estimated from hardness via Tabor's relation (Y ~= HV / 3, Tabor 1951, 'The Hardness of Metals'). Above v_Y, the coefficient of restitution falls off as e* ~= (v_Y / v)^(1/4) (Johnson, Contact Mechanics, 1985; Stronge Ch. 6.3), where v is the actual impact speed for a given drop height.
VALIDATION (computed vs. Stronge's own measured Table 6.1 data)
Mild steel (as received): computed v_Y = 40.8 mm/s vs. measured 49-101 mm/s
Brass (drawn): computed v_Y = 10.4 mm/s vs. measured 7.0 mm/s
Aluminum 1180-H14: computed v_Y = 8.9 mm/s vs. measured 4.0 mm/s
Aluminum 2014-T6: computed v_Y = 233.3 mm/s vs. measured 76.0 mm/s
All four land within the same order of magnitude as real experimental data (best case ~20% off, worst case ~3x, for a high-strength precipitation-hardened alloy where the elastic-perfectly-plastic assumption is weakest). That is the expected accuracy band for this kind of model and is more than adequate given the project's goal (physically plausible, materially differentiated glyph input), not an engineering design figure.
RESULTING SELF-COR RANGE (this project's 18 materials, 0-3 m drop)
Self-COR (same material cube on same material surface) now ranges from about 0.05 (tin, lead, bismuth - very soft, low yield stress) up to about 0.68 (zirconium, using its estimated hardness) and 0.28-0.43 (tungsten). Values fall with increasing drop height, as expected, at a diminishing rate. See 'Simulation Parameters' sheet for the full per-material, per-height table.
PAIRWISE COMBINATION (OBJECT CUBE ON DIFFERENT-MATERIAL SURFACE STRIP)
Rather than a MIN combine rule (the earlier recommendation), use the energetic composite COR formula validated experimentally by Coaplen, Stronge & Ravani (Int. J. Impact Eng. 30(6), 2004; re-confirmed in Stronge & Ravani's 2016 erratum, and independently re-derived in the fuller strain-hardening paper the user supplied):
e*^2 = (e1^2/k1 + e2^2/k2) / (1/k1 + 1/k2)
where e1, e2 are each material's own self-COR (computed above, at the actual impact speed) and k1, k2 are each body's contact stiffness. In the deeply plastic regime that applies here (impact speeds are always far above v_Y for every material in this roster), stiffness scales with yield stress, k_i ~ Y_i, and — because both bodies share the same contact patch at any instant — the shared contact-radius term cancels out of the ratio, so in practice: weight each self-COR by 1/Y_i (softer material's self-COR dominates the composite, exactly as the reference papers describe: 'composite COR depends mostly on the body with lower yield stress'). This is a strict improvement over both a plain MIN rule and Hodgkinson's older 1835 modulus-weighted average formula (e_os = (e_oo*E_s + e_ss*E_o)/(E_o+E_s)), which the Coaplen/Stronge/Ravani papers show is measurably less accurate against real bronze/brass sphere impact data, especially at higher impact speeds - exactly the drop heights this project uses.
Practical recipe: for an object of material A landing on a surface of material B, look up self-COR(A) and self-COR(B) at the relevant drop height from the Simulation Parameters sheet, look up Y_A and Y_B (yield stress column, same sheet), then: composite_COR = sqrt( (e_A^2/Y_A + e_B^2/Y_B) / (1/Y_A + 1/Y_B) ).
FRICTION - REAL MEASURED DATA WHERE AVAILABLE
The CRC Handbook of Chemistry and Physics (the user's newly supplied reference) contains a real dry-sliding coefficient-of-friction table covering many of this project's exact or closely analogous object/surface pairs (aluminum-aluminum, aluminum-steel, copper-copper, copper-steel/cast iron, nickel-nickel, nickel-steel, zinc-cast iron, tin-cast iron, lead-steel, magnesium-steel/cast iron, and several steel-steel/cast-iron variants). See the new 'Measured Friction (CRC)' sheet for the specific values and how they map onto this project's 6 surface materials. For pairs with no direct measurement (titanium, bismuth, carbon, vanadium, chromium, antimony, zirconium, niobium, molybdenum against any of the 6 surfaces), the previous hardness-ranked estimate (mu = 0.60 - 0.45 * normalized log-hardness, range 0.15-0.60) remains the fallback - clearly weaker evidence than a real measurement, and flagged as such.
IMPORTANT CAVEATS (unchanged from before, still apply)
- Surface strips are 100 x 20 x 1 mm - thin enough to have real flexural/vibrational response of their own. This model assumes an effectively rigid half-space on the surface side; impacts near the unsupported center of a thin strip will likely show more energy loss than this model predicts.
- Hardness values on different original scales (HB, HV, HRA/HRB) were converted to a common HV-equivalent using HV~=HB and an approximate Rockwell-to-HV conversion, which carries its own uncertainty.
- Titanium, zirconium, and niobium hardness inputs are themselves estimated/non-ASM values, so their v_Y/COR outputs inherit that same uncertainty - flagged in the Simulation Parameters table.
- Carbon still has no elastic modulus or hardness figure from any reviewed source, so no self-COR or v_Y can be computed for it at all - it is excluded from the physics table entirely until sourced separately.
- This whole approach optimizes for 'physically plausible and materially differentiated, and now validated against real measured impact data' - still not a substitute for material-specific experimental calibration if engineering precision were ever required, which it is not for this project.
--- ADDENDUM: Contact Mechanics (Johnson) & Impact Mechanics (Stronge) mining, extended to tungsten carbide, cast iron, brittle ceramics/rock, and polymers ---
FORMULA RECONSTRUCTION AND VERIFICATION
The yield-onset formula as originally written in this sheet ("g*hY/Y = (9/5*pi^2)*(3*Y/E*)^4") is dimensionally inconsistent as literally transcribed (g*h/Y has units of m^4/(s^2*N), not dimensionless). Reverse-engineering the actual already-computed v_Y values in the Simulation Parameters sheet against several materials (Tungsten, Nickel, Zinc) shows the real relationship in use is the density-inclusive, dimensionless form:
rho * v_Y^2 / Y = C * (Y/E*)^4, C = 29.55 (reproduced to within 0.1% across all three test materials)
This is now CONFIRMED against Johnson's own Contact Mechanics (1985), Ch.11 eq.(11.39): rho*Vy^2/Y = 26*(Y/E*)^4 -- Johnson's version uses the initial-elastic-yield criterion (p0=1.6Y); this project's Y is computed via Tabor's fully-plastic criterion (Y=HV/3, i.e. p_d=3Y), which is a different criterion and correctly produces a different (larger) coefficient, ~29.55 vs Johnson's 26. The exponent law e*=(v_Y/v)^(1/4) is separately and explicitly confirmed verbatim in Johnson Ch.11.5(b) eq.(11.44)/(11.45), derived from the same fully-plastic (p_d~3Y) criterion this project uses -- so the two pieces are consistent with each other. This addendum records the corrected, verified, reproducible form of the formula for future use: rho*v_Y^2/Y = 29.55*(Y/E*)^4, v_Y=sqrt(that), e*(v)=(v_Y/v)^(1/4) for v>v_Y.
NEW: TUNGSTEN CARBIDE AND CAST IRON (ductile/semi-ductile model, direct extension)
Both materials have a ductile phase (cobalt binder in WC-Co; ferrite/pearlite matrix in gray iron) making the same plastic-yield model a reasonable approximation, unlike single-phase brittle ceramics. Poisson's ratio for both was a sourced gap in the original ASM/EMH/Cardarelli mining -- filled from Johnson's Contact Mechanics Table 5.1 (p.110): tungsten carbide (generic cemented/cobalt-bonded carbide) nu=0.22, cast iron nu=0.25. These are generic (not grade-specific) values, the only ones found in either book -- flagged accordingly. Computed self-COR (94WC-6Co: E=634.5 GPa midpoint of 614-655, rho=15075 kg/m3, HV=1625 midpoint of 1550-1700; Cast Iron Grade 40: E=124 GPa midpoint of 110-138, rho=7400 kg/m3, HV=235 from Brinell 235 via HV~=HB):
Tungsten Carbide (94WC-6Co): v_Y=819.2 mm/s; self-COR @ 0.1/0.5/1.0/1.5/2.0/2.5/3.0 m = 0.875/0.715/0.656/0.623/0.601/0.585/0.572
Cast Iron (gray, Grade 40): v_Y=236.3 mm/s; self-COR @ 0.1/0.5/1.0/1.5/2.0/2.5/3.0 m = 0.641/0.524/0.481/0.457/0.441/0.429/0.419
See 'Simulation Parameters' sheet for these two materials added as new rows in the same format as the 18 metals.
BRITTLE CERAMICS/ROCK (diamond, sapphire/alumina, granite, limestone) -- NO FORMULA, GENUINE GAP
Neither Johnson nor Stronge contains a usable closed-form fracture criterion (no Hertzian cone-crack / Auerbach's-law / K_Ic-based critical velocity formula in either book -- both explicitly defer to external papers not in this project's source set: Frank & Lawn 1967, Johnson/O'Connor/Woodward 1973, Turner 1979). Johnson's book does support a qualitative picture: below the fracture threshold, purely elastic Hertzian impact loses negligible energy to elastic wave radiation at ordinary drop-test speeds (his own validity criterion, section 11.2-11.4, shows the loss ratio is <<1% provided impact velocity << 0.002x the material's elastic wave speed -- true for all our drop heights/materials). So the physically-motivated qualitative statement is: these materials should bounce close to elastically (COR approaching but below 1) until/unless a fracture event occurs, but this project has no sourced formula for exactly when that fracture threshold is crossed. NOT computed -- left as an explicit gap rather than guessed. If this matters for the simulation, the next step would be sourcing Frank & Lawn (1967) or a modern equivalent directly (not currently in the document set).
POLYMERS (PMMA, nylon, PTFE, polyethylene, polystyrene) -- MODEL EXISTS, BUT NOT PREDICTIVELY APPLICABLE, GENUINE GAP
Stronge's Impact Mechanics Ch.5.1 gives a real mechanistic viscoelastic contact model (Simon 1967, eq 5.14: F = -K¦x¦^(1/2)(x_dot + c¦x¦*x_dot), K=(4/3)E*sqrt(R), same Hertz stiffness already used elsewhere). However, the damping parameter c is NOT derivable from bulk elastic constants, loss tangent, or any handbook property -- Stronge's own worked example (Table 6.1... [Table 5.1], golf ball) explicitly back-fits c from a MEASURED (impact speed, COR) pair. No such measured calibration point exists in any of our sources for PMMA/nylon/PTFE/PE/PS specifically. NOT computed -- left as an explicit gap. A predictive number here would require either sourcing a measured drop-test COR for at least one of these polymers (to calibrate c), or a loss-tangent-based model from a different source (searched for one in both books -- not present).
WOOD -- NO NEW MODEL, EXISTING EMPIRICAL APPROACH CONFIRMED BEST AVAILABLE
Neither book treats orthotropic/anisotropic impact mechanics (Johnson: not covered at all; Stronge: only two generic homework-problem mentions of "wood"/"timber", no real properties or models). This confirms the existing recommendation stands: use the USDA Wood Handbook's own per-species impact-bending (drop-height-to-failure) data directly as the best-grounded, most direct empirical analog available, rather than attempting to force a formula derived for isotropic elastic-plastic metals onto anisotropic wood.

## Measured Friction (CRC)
Measured Dry Sliding Friction — CRC Handbook of Chemistry and Physics
Real experimentally measured coefficients of friction, mapped onto this project's object/surface pairs where the CRC table's material pairing matches or closely analogizes. All values are DRY (unlubricated), room temperature. Where CRC gives both a mild-steel and a cast-iron variant for the same object, both are listed - iron/steel surfaces in this project are not specified as one or the other, so treat these as a plausible range.
Object material | Surface material | mu (static) | mu (sliding) | CRC pairing used | Notes
Aluminum | Aluminum | 1.05 | 1.4 | Aluminum / Aluminum, dry | Unusually HIGH for a metal pair - real measured value; clean aluminum-on-aluminum is known to gall/adhere strongly dry.
Aluminum | Iron | 0.61 | 0.47 | Aluminum / Mild steel, dry
Copper | Copper | 1.6 |  | Copper / Copper, dry | No sliding value reported in source, static only.
Copper | Iron | 0.53 | 0.36 | Copper / Mild steel, dry | Alternate pairing available: Copper/Cast iron = static 1.05, sliding 0.29.
Nickel | Nickel | 1.1 | 0.53 | Nickel / Nickel, dry
Nickel | Iron |  | 0.64 | Nickel / Mild steel, dry | No static value reported.
Zinc | Iron | 0.85 | 0.21 | Zinc / Cast iron, dry
Tin | Iron |  | 0.32 | Tin / Cast iron, dry | No static value reported.
Lead | Iron | 0.95 | 0.95 | Mild steel / Lead, dry | Exact object/surface match (steel moving over lead) - highest-confidence value in this table.
Iron | Iron | 0.74 | 0.57 | Mild steel / Mild steel, dry | Alternates: Hard steel/Hard steel = 0.78/0.42; Cast iron/Cast iron = 1.10/0.15. Pick variant matching intended surface finish.
Tungsten | Iron | 0.5 |  | Tungsten carbide / Steel, dry | Rough proxy only - tungsten CARBIDE, not pure tungsten metal. Use with caution.
No direct or closely analogous CRC measurement exists for: Titanium, Bismuth, Carbon, Vanadium, Chromium, Antimony, Zirconium, Niobium, Molybdenum against any of this project's 6 surfaces (aluminum, copper, zinc, nickel, tin, iron), nor for any object against Zinc or Tin surfaces specifically (CRC only reports those as objects, not as the stationary surface). Fall back to the hardness-ranked estimate in 'COR Methodology' for those combinations.

## Additional Candidate Materials
Additional Candidate Materials Found (Not in Current 18-Material Roster)
Per request: while reviewing the newly supplied impact-mechanics/restitution literature and the CRC Handbook, several materials outside the current object/surface list turned up with usable density, modulus, yield-stress, hardness, and/or friction data. Listed here as candidates only - none of these are wired into the Simulation Parameters sheet. UPDATE: granite, PMMA/Perspex, cast iron, nylon, PTFE, sapphire, and aluminum oxide (ceramic) rows have been folded into the main 'Material Properties' sheet and removed from here -- their friction figures are now cited directly in that sheet's Notes column.
Material | Type | Density (kg/m3) | E (GPa) | Yield stress (MPa) | Hardness / other | Source
Bronze | Metal alloy | 8820 | 93 | 125 | - | Coaplen/Stronge/Ravani 2004 (Table, validated against real sphere-impact experiments, 0.6-3.0 m/s)
Brass | Metal alloy | 8300 | 95 | 90 | - | Coaplen/Stronge/Ravani 2004; CRC Handbook (friction pairs); Stronge Impact Mechanics Table 6.1 (drawn brass: Y=200 MPa static, 250 dynamic, E=100 GPa, rho=8500)
Glass | Amorphous ceramic | 1870 | 55 | - | - | Stronge, Impact Mechanics Table 7.1 (elastic wave speeds)
Limestone | Rock | 2600 | - | - | - | Stronge, Impact Mechanics Table 7.1
Diamond | Carbon allotrope | 3513 | - | - | 10 Mohs; mu(dry, diamond-diamond)=0.1; mu(dry, diamond-metal)=0.12 | CRC Handbook (element entry + friction table + semiconductor microhardness table)
Tungsten carbide | Ceramic/cermet | - | - | - | mu(dry, WC-WC)=0.17 (room temp), 0.45 (1000C), 1.8 (1600C); mu(dry, WC-graphite)=0.15; mu(dry, WC-steel)=0.5 | CRC Handbook friction table
Polyethylene | Polymer | - | - | - | mu(dry, PE-PE)=0.2; mu(dry, PE-steel)=0.2 | CRC Handbook friction table
Polystyrene | Polymer | - | - | - | mu(dry, PS-PS)=0.5; mu(dry, PS-steel)=0.3 | CRC Handbook friction table
Mica | Mineral | - | - | - | mu(dry, freshly cleaved, mica-mica)=1.0 | CRC Handbook friction table
Oak (wood) | Organic/wood | - | - | - | mu(dry, oak-oak, parallel to grain)=0.62/0.48; perpendicular=0.54/0.32 | CRC Handbook friction table

## Provisional Materials
Provisional Materials — Unreviewed Candidate Data (Staging)
Raw property data mined from external sources (MatWeb-style comparison exports, and full-text greps of EMH Desk Edition Vols 1-4, Materials Handbook 2017/Cardarelli, and the USDA Wood Handbook) for non-metal object/surface candidates: granite, limestone, PMMA/Perspex, diamond, tungsten carbide, cast iron, nylon, PTFE/Teflon, polyethylene, polystyrene, mica, sapphire/alumina, oak, and other hardwood/softwood species. Not yet vetted, reconciled across sources, or wired into Simulation Parameters -- values from different source documents for the same material/grade are listed as separate rows for cross-checking (they sometimes disagree; flagged where notable). NOTE: the file 'EMH Vol 4 - Ceramics and Glasses.md' was found to be mislabeled -- it actually contains Volume 3 (Adhesives and Sealants) content, not ceramics/glasses. Ceramics/glass data (diamond, tungsten carbide, alumina) was instead recovered from the compiled 'EMH - Desk Edition 1-4.md' file, which does include the real Vol. 4 content. UPDATE: the rows used to build the promoted granite, PMMA, cast iron (Grade 40), nylon 6,6, and sapphire/alumina (polycrystalline forms) entries have been removed from this staging sheet -- see the main 'Material Properties' sheet and app.js. Remaining rows for these materials (other grades/species/forms) are still-unreviewed alternates for possible future use.
Material | Grade / Species / Variant | Category | Density (kg/m3) | Elastic / Young's Modulus (GPa) | Shear Modulus (GPa) | Poisson's Ratio | Hardness | Compressive Strength (MPa) | Tensile / Flexural / MOR Strength (MPa) | Other Properties / Notes (raw) | Source Document | Source Location
724-8 Nextrema (Opaque White Glass Ceramic) | SCHOTT 724-8 Nextrema | Glass-ceramic | 2540 | 86 | 34.1 | 0.26 | Knoop micro 600 |  | 150 | Acid class SR 1.0; Alkali class AR 1.0; CTE 0.63 um/m-C; specific heat 0.8 J/g-C; dielectric const 6.6; max service temp 550/600/850/950 C | compare (1).csv (MatWeb-style comparison export, user-uploaded 2026-07-27) | user upload
Corning Gorilla Glass Ceramic 3 | for Mobile Device Displays | Glass-ceramic | 2510 | 104 | 43.4 | 0.19 | Knoop 640-670 |  |  | CTE 68.9 um/m-C; annealing pt 760C; strain pt 728C; refractive index 1.55; haze <=0.15%; transmission >=88-90% | compare (1).csv (MatWeb-style comparison export, user-uploaded 2026-07-27) | user upload
Mateck Glass (BK7 analogous) | Optical glass, borosilicate crown BK7-type | Optical glass | 2510 | 81 | 33.6 | 0.206 |  |  |  | CTE 7.10 um/m-C; specific heat 0.858 J/g-C; thermal cond 1.114 W/m-K; melting pt 559C; refractive index 1.50731-1.53626; IR trans 75-90%; UV trans 8-92% | compare (1).csv (MatWeb-style comparison export, user-uploaded 2026-07-27) | user upload
Limestone | Hard | Rock (sedimentary) | 2100-2760 | 18-78 |  |  |  | 39-137 | 7.4-12 (MOR) | Safe bearing load (foundation) 2.39 MPa | Materials Handbook_ A concise desktop reference 2017.md (Cardarelli) | Table 13.39 lines 40729-40750; Table 15.8
Limestone | Soft | Rock (sedimentary) | 1200-2200 | 8 |  |  |  | 2-52 |  |  | Materials Handbook_ A concise desktop reference 2017.md (Cardarelli) | Table 15.8 lines 42871-42879
Diamond | Natural | Carbon allotrope | 3510-3520 | 700-1200 |  | 0.10-0.29 | Knoop 56-102 GPa (001 face); Vickers 88-147 GPa | 8680-16530 | 1050 (flexural); >16400 (tensile, GPa-scale: 16.4-32.4 GPa) | Bulk modulus 440-590 GPa; fracture toughness 3-4 MPa*sqrt(m); friction coeff 0.05-0.10 (air); sound velocity 16200-18200 m/s | EMH - Desk Edition 1-4.md (compiled Engineered Materials Handbook Vols 1-4) | Table 38 'Engineering Properties of Diamond and Graphite', line ~181762
Diamond | Synthetic | Carbon allotrope | 3200-3520 | 800-925 |  | 0.20 | Knoop 49-78 GPa; Vickers 25-98 GPa |  | 21600-32400 (tensile, MPa) | Fracture toughness 6.0-10.7 MPa*sqrt(m); friction coeff 0.05-0.15 (air) | EMH - Desk Edition 1-4.md (compiled Engineered Materials Handbook Vols 1-4) | Table 38, line ~181762
Diamond | Polycrystalline | Carbon allotrope | 3000-4000 | 749-953 |  | 0.07-0.20 | Vickers 29-118 GPa | 1900-6900 | 389-1550 (flexural) | Fracture toughness 6.0-8.8 MPa*sqrt(m); friction coeff 0.02-0.40 (air) | EMH - Desk Edition 1-4.md (compiled Engineered Materials Handbook Vols 1-4) | Table 38, line ~181762
Diamond | Thin film / CVD | Carbon allotrope | 1800-3500 | 536-1035 | [5 empty] | Friction coeff 0.15-0.45 (air) | EMH - Desk Edition 1-4.md (compiled Engineered Materials Handbook Vols 1-4) | Table 38, line ~181762
Diamond | (general reference values) | Carbon allotrope | 3514-3520 | 1050 | 300 | 0.1 | Mohs 10; Knoop 56-115 GPa; Vickers 8000 HV | >110 GPa OR 7000 MPa (DISCREPANCY between two source tables, both reported) | >1200 (tensile) | Bulk modulus 500 GPa; fracture toughness 0.9 MPa*sqrt(m); friction 0.05(air)/0.1(vacuum); sound velocity 17500 m/s | Materials Handbook_ A concise desktop reference 2017.md (Cardarelli) | Table 12.20 lines 35635-35666; Table 1.13 lines 3638-3655; Table 10.11 lines 28753-28756; Table 1.11 line 3557
Tungsten Carbide | WC (pure, unalloyed ceramic) | Ceramic / cermet | 14300 | 427-700 (OCR-uncertain, verify) |  |  | Mohs 9-10 |  | 895 (tensile); 790-825 (modulus of rupture) | Melting point 2780C; friction coeff WC-steel dry 0.15(air)/0.6(vacuum); WC-WC dry 0.17(RT),0.45(1000C),1.8(1600C); WC-graphite dry 0.15 | EMH - Desk Edition 1-4.md (compiled Engineered Materials Handbook Vols 1-4) | Table 104/p.104 lines 23640-23736; Table 33 line ~180891 (WC row OCR-garbled); friction from CRC-derived candidate sheet
Tungsten Carbide | 97WC-3Co (fine) | Cermet (cemented carbide) | 15300 | 641 |  |  | HRA 92.5-93.2 | 5860 | 1590 |  | EMH - Desk Edition 1-4.md (compiled Engineered Materials Handbook Vols 1-4) | Table 30 'Cobalt-bonded cemented carbides', p.132, lines 29068-29093
Tungsten Carbide | 94WC-6Co (fine) | Cermet (cemented carbide) | 15000 | 614 |  |  | HRA 92.5-93.1 | 5930 | 1790 |  | EMH - Desk Edition 1-4.md (compiled Engineered Materials Handbook Vols 1-4) | Table 30, lines 29068-29093
Tungsten Carbide | 90WC-10Co (coarse) | Cermet (cemented carbide) | 14500 | 552 |  |  | HRA 87.4-88.2 | 4000 | 2760 |  | EMH - Desk Edition 1-4.md (compiled Engineered Materials Handbook Vols 1-4) | Table 30, lines 29068-29093
Tungsten Carbide | 84WC-16Co (coarse) | Cermet (cemented carbide) | 13900 | 524 |  |  | HRA 86.0-87.5 | 3860 | 2900 |  | EMH - Desk Edition 1-4.md (compiled Engineered Materials Handbook Vols 1-4) | Table 30, lines 29068-29093
Tungsten Carbide | 75WC-25Co | Cermet (cemented carbide) | 13000 | 483 |  |  | HRA 83-85 | 3100 | 2550 |  | EMH - Desk Edition 1-4.md (compiled Engineered Materials Handbook Vols 1-4) | Table 30, lines 29068-29093
Tungsten Carbide | 100WC (Cardarelli table) | Cermet (cemented carbide) | 15700 | 707 |  |  | HV 1800-2000 | 2937 | 296-490 | Cross-check vs EMH pure-WC row above | Materials Handbook_ A concise desktop reference 2017.md (Cardarelli) | Table 10.19 lines 29278-29292
Tungsten Carbide | 97WC-3Co (Cardarelli) | Cermet (cemented carbide) | 15150 | 655 |  |  | HV 1600-1700 | 5778 | 979-1175 | Cross-check vs EMH 97WC-3Co row above (differs) | Materials Handbook_ A concise desktop reference 2017.md (Cardarelli) | Table 10.19 lines 29278-29292
Tungsten Carbide | 95.5WC-4.5Co (Cardarelli) | Cermet (cemented carbide) | 15050 | 627 |  |  | HV 1550-1650 | 5681 | 1172-1372 |  | Materials Handbook_ A concise desktop reference 2017.md (Cardarelli) | Table 10.19 lines 29278-29292
Tungsten Carbide | 94.5WC-5.5Co (Cardarelli) | Cermet (cemented carbide) | 14800 | 607 |  |  | HV 1500-1600 | 4895 | 1565-1765 |  | Materials Handbook_ A concise desktop reference 2017.md (Cardarelli) | Table 10.19 lines 29278-29292
Tungsten Carbide | 91WC-9Co (Cardarelli) | Cermet (cemented carbide) | 14600 | 579 |  |  | HV 1400-1500 | 4702 | 1469-1862 |  | Materials Handbook_ A concise desktop reference 2017.md (Cardarelli) | Table 10.19 lines 29278-29292
Tungsten Carbide | 89WC-11Co (Cardarelli) | Cermet (cemented carbide) | 14150 | 565 |  |  | HV 1300-1400 | 4502 | 1565-1958 |  | Materials Handbook_ A concise desktop reference 2017.md (Cardarelli) | Table 10.19 lines 29278-29292
Tungsten Carbide | 87WC-13Co (Cardarelli) | Cermet (cemented carbide) | 14080 | 545 |  |  | HV 1250-1350 | 4406 | 1662-2055 |  | Materials Handbook_ A concise desktop reference 2017.md (Cardarelli) | Table 10.19 lines 29278-29292
Tungsten Carbide | 85WC-15Co (Cardarelli) | Cermet (cemented carbide) | 13800 | 538 |  |  | HV 1150-1250 | 3820 | 1765-2151 |  | Materials Handbook_ A concise desktop reference 2017.md (Cardarelli) | Table 10.19 lines 29278-29292
Tungsten Carbide | 80WC-20Co (Cardarelli) | Cermet (cemented carbide) | 13300 | 490 |  |  | HV 1050-1150 | 3330 | 1958-2544 |  | Materials Handbook_ A concise desktop reference 2017.md (Cardarelli) | Table 10.19 lines 29278-29292
Tungsten Carbide | 75WC-25Co (Cardarelli) | Cermet (cemented carbide) | 13000 | 459 |  |  | HV 900-1000 | 3130 | 1765-2648 | Cross-check vs EMH 75WC-25Co row above (differs) | Materials Handbook_ A concise desktop reference 2017.md (Cardarelli) | Table 10.19 lines 29278-29292
Tungsten Carbide | 70WC-30Co (Cardarelli) | Cermet (cemented carbide) | 12500 |  |  |  | HV 850-950 |  |  |  | Materials Handbook_ A concise desktop reference 2017.md (Cardarelli) | Table 10.19 lines 29278-29292
Cast Iron | Gray iron, Grade 20 | Ferrous alloy | 7200-7600 | 66-97 | 27-39 |  | Brinell 156 | 572 | 152 | Shear strength 179 MPa | Materials Handbook_ A concise desktop reference 2017.md (Cardarelli) | Table 2.14 lines 6702-6712
Cast Iron | Gray iron, Grade 30 | Ferrous alloy | 7200-7600 | 90-113 | 36-45 |  | Brinell 210 | 752 | 214 | Shear strength 276 MPa | Materials Handbook_ A concise desktop reference 2017.md (Cardarelli) | Table 2.14 lines 6702-6712
Cast Iron | Gray iron, Grade 60 | Ferrous alloy | 7200-7600 | 141-162 | 54-59 |  | Brinell 302 | 1293 | 431 | Shear strength 610 MPa | Materials Handbook_ A concise desktop reference 2017.md (Cardarelli) | Table 2.14 lines 6702-6712
Cast Iron | Ductile (nodular) iron 60-40-18 | Ferrous alloy | 7200-7600 | 169-172 |  |  | Brinell 150 |  | 300-350 (UTS) | Yield 190-220 MPa; elongation 22% | Materials Handbook_ A concise desktop reference 2017.md (Cardarelli) | Table 2.15 lines 6722-6733
Cast Iron | Ductile (nodular) iron 120-90-02 | Ferrous alloy | 7200-7600 | 169-172 |  |  | Brinell 269-352 |  | 600-974 (UTS) | Yield 370-864 MPa; elongation 1-3% | Materials Handbook_ A concise desktop reference 2017.md (Cardarelli) | Table 2.15 lines 6722-6733
Cast Iron | Ferritic malleable iron | Ferrous alloy | 7200-7600 | 162 |  |  | Brinell 140-155 |  | 365 | Yield 290 MPa; elongation 4.5% | Materials Handbook_ A concise desktop reference 2017.md (Cardarelli) | Table 2.15 lines 6722-6733
Cast Iron | Pearlitic malleable iron | Ferrous alloy | 7200-7600 | 168 |  |  | Brinell 150 |  | 400-480 | Yield 230-280 MPa; elongation 12% | Materials Handbook_ A concise desktop reference 2017.md (Cardarelli) | Table 2.15 lines 6722-6733
Cast Iron | High-chromium alloyed iron | Ferrous alloy | 7300-7500 |  |  |  | Brinell 250-740 | 690 | 205-380 |  | Materials Handbook_ A concise desktop reference 2017.md (Cardarelli) | Table 2.16 lines 6750-6759
Cast Iron | High-nickel gray iron | Ferrous alloy | 7400-7600 |  |  |  | Brinell 120-250 | 690-1100 | 170-310 |  | Materials Handbook_ A concise desktop reference 2017.md (Cardarelli) | Table 2.16 lines 6750-6759
Cast Iron | White iron (abrasion-resistant grades) | Ferrous alloy |  |  |  |  | Brinell up to 800 |  |  |  | EMH - Desk Edition 1-4.md (compiled Engineered Materials Handbook Vols 1-4) | 'Guide to Materials Selection', machining/hardness table, line ~187008-187010
Cast Iron | Austempered ductile iron (ADI) | Ferrous alloy | [6 empty] | >1000 (UTS) | Elongation >5% | EMH - Desk Edition 1-4.md (compiled Engineered Materials Handbook Vols 1-4) | Cast Irons narrative, Table 7, lines 24774-25025
Nylon (Polyamide) | Nylon 4,6 | Polymer (thermoplastic) | 1180 | 3.1-3.3 |  |  | Rockwell HRM 92 |  | 55-100 (ult.); 95 (yield) | Flexural modulus 3.1 GPa; elongation 50% | Materials Handbook_ A concise desktop reference 2017.md (Cardarelli) | Table 11.4 lines 32853-32871
Nylon (Polyamide) | Nylon 6 (Cardarelli) | Polymer (thermoplastic) | 1130 | 2.6-3.0 |  |  | Rockwell HRM 82 |  | 78 (ult.); 44 (yield) | Flexural modulus 0.97 GPa; elongation 300%; static friction 0.2-0.3; wear 5 mg/1000cyc | Materials Handbook_ A concise desktop reference 2017.md (Cardarelli) | Table 11.4 lines 32853-32871
Nylon (Polyamide) | Nylon 6,10 | Polymer (thermoplastic) | 1104-1190 |  |  |  | Rockwell HRR 107 |  | 55 |  | Materials Handbook_ A concise desktop reference 2017.md (Cardarelli) | Table 11.4 lines 32853-32871
Nylon (Polyamide) | Nylon 6,12 | Polymer (thermoplastic) | 1060 | 2.1 |  |  | Rockwell HRR 95-120 |  | 52-61 (ult.); 51 (yield) | Flexural modulus 1.241 GPa; elongation 100-250% | Materials Handbook_ A concise desktop reference 2017.md (Cardarelli) | Table 11.4 lines 32853-32871
Nylon (Polyamide) | Nylon 11 / 12 (Cardarelli) | Polymer (thermoplastic) | 1440 / ~310 | [6 empty] | FLAGGED: source values for E (59-124 GPa) and tensile (2760 MPa) are physically implausible for nylon -- likely OCR/extraction artifacts, use with caution | Materials Handbook_ A concise desktop reference 2017.md (Cardarelli) | Table 11.4 lines 32853-32871
Nylon (Polyamide) | Nylon 6 (EMH) | Polymer (thermoplastic) | 1140 | 2.6 (creep test) |  | 0.38-0.39 | Rockwell R119 |  | 86 (ult.) | Elongation 5-50%; flex modulus 1380-3445 MPa; Izod 0.64 J/cm; HDT 60-68C | EMH - Desk Edition 1-4.md (compiled Engineered Materials Handbook Vols 1-4) | 'Engineering Tables: Polymeric Materials' lines 22548-22730; Table 4 (creep) lines 80013-80028
Nylon (Polyamide) | Nylon 12 (EMH) | Polymer (thermoplastic) | 1010 |  |  |  | Rockwell R122 |  | 45-59 (ult.) | Elongation 120-350%; flex modulus 1170-1450 MPa; Izod 0.90-1.1 J/cm; HDT 49-54C | EMH - Desk Edition 1-4.md (compiled Engineered Materials Handbook Vols 1-4) | 'Engineering Tables: Polymeric Materials' lines 22548-22730
Polyethylene | LDPE (Cardarelli) | Polymer (thermoplastic) | 912-925 | 0.14-1.86 |  |  | Shore SHD 41-46 |  | 5-26 (ult.) | Elongation 20-40%; Izod 1000 J/m | Materials Handbook_ A concise desktop reference 2017.md (Cardarelli) | Table 11.4 lines 32899-32955
Polyethylene | MDPE (Cardarelli) | Polymer (thermoplastic) | 1250 | [5 empty] | 48.3-145 (ult.) | Elongation 2.5-100%; Izod 12.8-29 J/m | Materials Handbook_ A concise desktop reference 2017.md (Cardarelli) | Table 11.4 lines 32899-32955
Polyethylene | HDPE (Cardarelli) | Polymer (thermoplastic) | 950-968 | 0.48-0.76 (low-confidence, row overlaps PTFE in source table) |  |  | Rockwell/Shore ~R45/SHD50 (low-confidence) |  | 10-40 (ult.) | Elongation 200-400%; Izod 160 J/m -- flagged: source table cells appear merged/split with PTFE row, verify against another source | Materials Handbook_ A concise desktop reference 2017.md (Cardarelli) | Table 11.4 lines 32899-32955
Polyethylene | UHMWPE (Cardarelli) | Polymer (thermoplastic) | 940 | 0.135-6.90 |  |  | Rockwell HRR 50-70 |  | 20-40 (ult.) | Elongation 500%; Izod 1000 J/m | Materials Handbook_ A concise desktop reference 2017.md (Cardarelli) | Table 11.4 lines 32899-32955
Polyethylene | (general, dielectric table) | Polymer (thermoplastic) | 940 | 2.2 | [5 empty] | Dielectric strength 19.7 MV/m | Materials Handbook_ A concise desktop reference 2017.md (Cardarelli) | line 25370
Polyethylene | HDPE (EMH) | Polymer (thermoplastic) | 950-960 |  |  |  | Rockwell R40 |  | 20-30 (ult.) | Flexural modulus 1100 MPa; Izod 0.21-7.5 J/cm; HDT 43-54C | EMH - Desk Edition 1-4.md (compiled Engineered Materials Handbook Vols 1-4) | 'Engineering Tables: Polymeric Materials' lines 22560-22663
Polyethylene | LDPE (EMH) | Polymer (thermoplastic) | 910-930 | 1.05 (creep, density 0.955 grade) | 0.393 (creep) |  | Rockwell R10 |  | 6-17 (ult.) | Flexural modulus 140-185 MPa; Izod no break; HDT 32-41C | EMH - Desk Edition 1-4.md (compiled Engineered Materials Handbook Vols 1-4) | 'Engineering Tables: Polymeric Materials' lines 22560-22663; Table 4 (creep) line 80021
Polyethylene | UHMWPE (EMH) | Polymer (thermoplastic) | [7 empty] | Qualitative only: MW 3e5-6e6; "highest abrasion resistance and highest impact strength of any plastic" -- NO numeric mechanical data found | EMH - Desk Edition 1-4.md (compiled Engineered Materials Handbook Vols 1-4) | glossary entry, line ~19018
Polystyrene | HIPS (high-impact, Cardarelli) | Polymer (thermoplastic) | 1040 | 1.6-2.4 |  |  | Rockwell HRL73 |  | 35-100 (ult., flagged: pairing vs PS looks reversed vs. expectation); 24.8 (yield) | Flexural modulus 2.07 GPa; elongation 36-50%; Izod 133 J/m | Materials Handbook_ A concise desktop reference 2017.md (Cardarelli) | Table 11.4 lines 32969-32987
Polystyrene | PS, general/crystal (Cardarelli) | Polymer (thermoplastic) | 1054-1070 | 2.3-4.1 |  |  | Rockwell HRM60-90 |  | 27-69 (ult.) | Flexural modulus 3.17 GPa; elongation 1.6-3%; Izod 19-24 J/m; also cited SG 1.56 (general)/1.60 (HIPS) impact-index list | Materials Handbook_ A concise desktop reference 2017.md (Cardarelli) | Table 11.4 lines 32969-32987; line 34270-34276
Polystyrene | PS, general (EMH) | Polymer (thermoplastic) | 1040-1070 |  |  |  | Rockwell R75 |  | 41-50 (ult.) | Elongation 1.0-2.3%; flexural modulus 3170-3445 MPa; Izod 0.16 J/cm; dielectric const 2.5 | EMH - Desk Edition 1-4.md (compiled Engineered Materials Handbook Vols 1-4) | 'Engineering Tables: Polymeric Materials' lines 22567-22670
Polystyrene | HIPS (EMH) | Polymer (thermoplastic) | 1050 |  |  | 0.34 |  |  | 19-32 (ult.) | Elongation 30-50%; Izod 0.37-0.53 J/cm | EMH - Desk Edition 1-4.md (compiled Engineered Materials Handbook Vols 1-4) | HIPS constants table, line 39330-39363
Mica | Muscovite | Mineral (phyllosilicate) | 2880 |  |  |  | NO Mohs/Knoop/Vickers hardness found in any of the 4 files -- GAP, sourced externally per candidate sheet (friction mu=1.0 freshly cleaved, CRC) |  |  | Max service temp 1100C; dielectric const 5-8 (1MHz); dielectric field strength 10-20 MV/m (1100 V/mil); resistivity 1e11-1e13 ohm-cm; Bond work index 7.8 kWh/tonne (grindability proxy); angle of repose 35 deg (flakes) | Materials Handbook_ A concise desktop reference 2017.md (Cardarelli) + EMH - Desk Edition 1-4.md (compiled Engineered Materials Handbook Vols 1-4) | Cardarelli dielectric table lines 25358-25361, Bond index line 3456, repose line 3510; EMH max svc temp table line 22356-22417
Mica | Phlogopite | Mineral (phyllosilicate) | 2800 |  |  |  | NO Mohs/Knoop/Vickers hardness found in any of the 4 files -- GAP |  |  | Max service temp 1800C (1500C ceramoplastic variant); dielectric const 6.5-8.7; dielectric field strength 50-150 MV/m; resistivity 1e12-1e15 ohm-cm; glass-bonded mica max svc temp 700C, dielectric strength 700 V/mil | Materials Handbook_ A concise desktop reference 2017.md (Cardarelli) + EMH - Desk Edition 1-4.md (compiled Engineered Materials Handbook Vols 1-4) | Cardarelli dielectric table lines 25358-25361; EMH max svc temp table line 22354-22417
Sapphire | Single-crystal (whisker/fiber form) | Ceramic (Al2O3 crystal) |  | ~510 (OCR-garbled, verify before use) |  |  |  |  | 11720 (tensile) |  | EMH - Desk Edition 1-4.md (compiled Engineered Materials Handbook Vols 1-4) | Whisker table, p.102, line 23585-23594
Alumina (Al2O3) | Whisker/fiber form | Ceramic | 3958 | 427 |  |  |  |  | 20685 | Max service temp 1650C | EMH - Desk Edition 1-4.md (compiled Engineered Materials Handbook Vols 1-4) | Whisker table, p.102, line 23585-23594
Alumina (Al2O3) | Calcined (abrasive grade) | Ceramic (abrasive) |  |  |  |  | Mohs 9; Knoop 2100 |  |  |  | EMH - Desk Edition 1-4.md (compiled Engineered Materials Handbook Vols 1-4) | line 157070
Oak | Black (red oak group) | Wood (hardwood) | 610 | 11.3 | 6.4 |  | Janka side hardness 5400 N | 45 |  | Impact bending (drop height to failure) 1040 mm; Work to max load 94 kJ/m3; Compression perpendicular 4900 kPa; 4700 N (green) | Wood Handbook - Wood as an Engineering Model USDA.md (USDA FPL) | Table 4-3a (metric), lines 3386-3436
Oak | Cherrybark (red oak group) | Wood (hardwood) | 680 | 15.7 | 8.6 |  | Janka side hardness 6600 N | 60.3 |  | Impact bending (drop height to failure) 1240 mm; Work to max load 126 kJ/m3; Compression perpendicular 13800 kPa; tension perp 5800 kPa | Wood Handbook - Wood as an Engineering Model USDA.md (USDA FPL) | Table 4-3a (metric), lines 3386-3436
Oak | Laurel (red oak group) | Wood (hardwood) | 630 | 11.7 | 7.3 |  | Janka side hardness 5400 N | 48.1 |  | Impact bending (drop height to failure) 990 mm; Work to max load 81 kJ/m3; Compression perpendicular 12600 kPa; tension perp 5400 kPa | Wood Handbook - Wood as an Engineering Model USDA.md (USDA FPL) | Table 4-3a (metric), lines 3386-3436
Oak | Pin (red oak group) | Wood (hardwood) | 630 | 11.9 | 7 |  | Janka side hardness 6700 N | 47 |  | Impact bending (drop height to failure) 1140 mm; Work to max load 102 kJ/m3; Compression perpendicular 14300 kPa; Toughness (radial/tangential) 7000/7000 J/m3-equiv (430/430 in-lbf) | Wood Handbook - Wood as an Engineering Model USDA.md (USDA FPL) | Table 4-3a (metric), lines 3386-3436
Oak | Scarlet (red oak group) | Wood (hardwood) | 670 | 13.2 | 7.7 |  | Janka side hardness 6200 N | 57.4 |  | Impact bending (drop height to failure) 1350 mm; Work to max load 141 kJ/m3; Compression perpendicular 13000 kPa; Toughness (radial/tangential) 8300/7200 (510/440 in-lbf) | Wood Handbook - Wood as an Engineering Model USDA.md (USDA FPL) | Table 4-3a (metric), lines 3386-3436
Oak | Southern red (red oak group) | Wood (hardwood) | 590 | 10.3 | 6 |  | Janka side hardness 4700 N | 42 |  | Impact bending (drop height to failure) 660 mm; Work to max load 65 kJ/m3; Compression perpendicular 9600 kPa | Wood Handbook - Wood as an Engineering Model USDA.md (USDA FPL) | Table 4-3a (metric), lines 3386-3436
Oak | Water (red oak group) | Wood (hardwood) | 630 | 13.9 | 7 |  | Janka side hardness 5300 N | 46.7 |  | Impact bending (drop height to failure) 1120 mm; Work to max load 148 kJ/m3; Compression perpendicular 13900 kPa | Wood Handbook - Wood as an Engineering Model USDA.md (USDA FPL) | Table 4-3a (metric), lines 3386-3436
Oak | Willow (red oak group) | Wood (hardwood) | 690 | 13.1 | 7.8 |  | Janka side hardness 6500 N | 48.5 |  | Impact bending (drop height to failure) 1070 mm; Work to max load 101 kJ/m3; Compression perpendicular 11400 kPa | Wood Handbook - Wood as an Engineering Model USDA.md (USDA FPL) | Table 4-3a (metric), lines 3386-3436
Oak | Bur (white oak group) | Wood (hardwood) | 640 | 7.1 | 8.3 |  | Janka side hardness 6100 N | 41.8 |  | Impact bending (drop height to failure) 740 mm; Work to max load 68 kJ/m3; Compression perpendicular 12500 kPa | Wood Handbook - Wood as an Engineering Model USDA.md (USDA FPL) | Table 4-3a (metric), lines 3386-3436
Oak | Chestnut (white oak group) | Wood (hardwood) | 660 | 11 | 5.8 |  | Janka side hardness 5000 N | 47.1 |  | Impact bending (drop height to failure) 1020 mm; Work to max load 76 kJ/m3; Compression perpendicular 10300 kPa; SG 0.66; shear par 10270 kPa; compression perp 5790 kPa | Wood Handbook - Wood as an Engineering Model USDA.md (USDA FPL) | Table 4-3a (metric), lines 3386-3436
Oak | Live (white oak group) | Wood (hardwood) | 880 | 13.7 | 19.6 |  |  | 61.4 |  | Impact bending (drop height to failure) None mm; Work to max load 130 kJ/m3; Compression perpendicular 18300 kPa; SG basis 0.88; no impact-bending or hardness value reported | Wood Handbook - Wood as an Engineering Model USDA.md (USDA FPL) | Table 4-3a (metric), lines 3386-3436
Oak | Overcup (white oak group) | Wood (hardwood) | 630 | 9.8 | 5.6 |  | Janka side hardness 5300 N | 42.7 |  | Impact bending (drop height to failure) 970 mm; Work to max load 108 kJ/m3; Compression perpendicular 13800 kPa; Toughness (radial/tangential) 5500/5000 green->13% (340/310 in-lbf) | Wood Handbook - Wood as an Engineering Model USDA.md (USDA FPL) | Table 4-3a (metric), lines 3386-3436
Oak | Post (white oak group) | Wood (hardwood) | 670 | 10.4 | 9.9 |  | Janka side hardness 6000 N | 45.3 |  | Impact bending (drop height to failure) 1170 mm; Work to max load 91 kJ/m3; Compression perpendicular 12700 kPa; SG 0.67; shear par 12690 kPa; compression perp 9860 kPa | Wood Handbook - Wood as an Engineering Model USDA.md (USDA FPL) | Table 4-3a (metric), lines 3386-3436
Oak | Swamp chestnut (white oak group) | Wood (hardwood) | 670 | 12.2 | 7.7 |  | Janka side hardness 5500 N | 50.1 |  | Impact bending (drop height to failure) 1040 mm; Work to max load 83 kJ/m3; Compression perpendicular 13700 kPa | Wood Handbook - Wood as an Engineering Model USDA.md (USDA FPL) | Table 4-3a (metric), lines 3386-3436
Oak | Swamp white (white oak group) | Wood (hardwood) | 720 | 14.1 | 8.2 |  | Janka side hardness 7200 N | 59.3 |  | Impact bending (drop height to failure) 1240 mm; Work to max load 132 kJ/m3; Compression perpendicular 13800 kPa | Wood Handbook - Wood as an Engineering Model USDA.md (USDA FPL) | Table 4-3a (metric), lines 3386-3436
Oak | Imported tropical (Quercus spp., American origin) | Wood (hardwood) |  | 20.8 |  |  | Janka 11100 N |  | 158.6 | Work to max load 114 kJ/m3; not tested for impact bending | Wood Handbook - Wood as an Engineering Model USDA.md (USDA FPL) | Table 4-5a, lines 4163-4164
Oak | (generic reference value) | Wood (hardwood) | 760 | 12 | [6 empty] | Materials Handbook_ A concise desktop reference 2017.md (Cardarelli) | Table 1.13, line 3679
Hardwood (general) | Power-law scaling vs specific gravity G, green | Wood (hardwood, general) | [7 empty] | MOR(kPa)=118700*G^1.16; MOE(MPa)=13900*G^0.72; Impact bending(N)=422*G^1.39; Compression par(kPa)=49000*G^1.11; Compression perp(kPa)=18500*G^2.48; Janka(N)=16550*G^2.31 | Wood Handbook - Wood as an Engineering Model USDA.md (USDA FPL) | Table 4-11a, lines 4693-4710
Hardwood (general) | Power-law scaling vs specific gravity G, 12% MC | Wood (hardwood, general) | [7 empty] | MOR(kPa)=171300*G^1.13; MOE(MPa)=16500*G^0.70; Impact bending(N)=423*G^1.65; Compression par(kPa)=76000*G^0.89; Compression perp(kPa)=21600*G^2.09; Janka(N)=15300*G^2.09 | Wood Handbook - Wood as an Engineering Model USDA.md (USDA FPL) | Table 4-11a, lines 4693-4710
Softwood (general) | Power-law scaling vs specific gravity G, green | Wood (softwood, general) | [7 empty] | MOR(kPa)=109600*G^1.01; MOE(MPa)=16100*G^0.76; Impact bending(N)=353*G^1.35; Compression par(kPa)=49700*G^0.94; Compression perp(kPa)=8800*G^1.53; Janka(N)=6230*G^1.41 | Wood Handbook - Wood as an Engineering Model USDA.md (USDA FPL) | Table 4-11a, lines 4693-4710
Softwood (general) | Power-law scaling vs specific gravity G, 12% MC | Wood (softwood, general) | [7 empty] | MOR(kPa)=170700*G^1.01; MOE(MPa)=20500*G^0.84; Impact bending(N)=346*G^1.39; Compression par(kPa)=93700*G^0.97; Compression perp(kPa)=16500*G^1.57; Janka(N)=85900*G^1.5 | Wood Handbook - Wood as an Engineering Model USDA.md (USDA FPL) | Table 4-11a, lines 4693-4710
Hardwood (general) | Power-law scaling vs specific gravity G (Cardarelli) | Wood (hardwood, general) | [7 empty] | E(GPa)=16.478*G^0.70; Compression perp(MPa)=21.567*G^2.09; Shear par(MPa)=21.884*G^1.13; MOR(MPa)=171.335*G^1.13; Crushing strength par(MPa)=76.070*G^0.89; Hardness(kN)=30.670*G^2.10 | Materials Handbook_ A concise desktop reference 2017.md (Cardarelli) | Table 16.2, lines 43130-43146
Softwood (general) | Power-law scaling vs specific gravity G (Cardarelli) | Wood (softwood, general) | [7 empty] | E(GPa)=20.450*G^0.84; Compression perp(MPa)=16.500*G^1.57; Shear par(MPa)=16.644*G^0.85; MOR(MPa)=170.735*G^1.01; Crushing strength par(MPa)=93.714*G^0.97; Hardness(kN)=8.590*G^1.50 | Materials Handbook_ A concise desktop reference 2017.md (Cardarelli) | Table 16.2, lines 43130-43146
Hardwood vs Softwood | Qualitative notes (not numeric) | Wood (general) | [7 empty] | "Hardwood/softwood" is a botanical classification, NOT correlated with actual hardness (e.g. longleaf pine & Douglas-fir, both softwoods, are harder than the hardwoods basswood/aspen). Hardwoods generally have better bending quality despite lower lignin content. Hardwoods more susceptible to acid/alkali attack than softwoods. | Wood Handbook - Wood as an Engineering Model USDA.md (USDA FPL) | lines 416-418, 3255, 16759, 5252

## Brittle Fracture Data (Lawn)
Brittle Fracture Data -- mined from B.R. Lawn, "Fracture of Brittle Solids," 2nd ed., Cambridge University Press, 1993
PURPOSE
This sheet records what was found when sourcing a Hertzian cone-crack fracture criterion for the project's brittle materials (diamond, sapphire/alumina, tungsten carbide, granite, limestone), following up on the gap identified in 'COR Methodology': neither Stronge's Impact Mechanics nor Johnson's Contact Mechanics contained a usable K_Ic-based critical-load formula, both deferring to Frank & Lawn (1967) and Auerbach's law (1891). This book is the modern consolidated treatment by the same Lawn.
THE CORE FORMULA FOUND (quasi-static critical load, eq. 8.19, p.286)
P_C = A * r * T0^2 * (1 - nu^2) / E = A * r * R0
where: r = indenter (sphere) radius; T0 = K_Ic (fracture toughness); E, nu = Young's modulus and Poisson's ratio of the material being struck; R0 = T0^2*(1-nu^2)/E is a fracture-energy term (~ G_c, plane strain); A is the dimensionless "Auerbach constant," a function of Poisson's ratio, flaw location, and the critical (unstable) crack depth c_C.
IMPORTANT: the book explicitly states A "cannot be computed in closed form" from first principles -- it must be calibrated empirically per material against measured critical-load-vs-indenter-radius data. Lawn provides this calibration for soda-lime glass (Fig 8.32, r=5-20mm, abraded flaws 14-31 micron, source: Langitan & Lawn 1969, J. Appl. Phys. 40, 4009) but NOT for diamond, sapphire, tungsten carbide, granite, or limestone. This is a genuine sourced gap, not filled here.
Validity range: c0 <= c_f <= c_C, where c0 (natural/abrasion flaw size) is typically 1-10 micron, and c_C ~ 0.1*a (a = Hertz contact radius). Below this range (very pristine surfaces), the law transitions to Pc ~ r^2/c_f^(1/2) instead of Pc ~ r.
NO VELOCITY/DROP-HEIGHT CONVERSION IN THIS BOOK
Searched exhaustively (impact velocity, dynamic Hertz, kinetic energy + cone crack, full index entries for "impact loading"). This book gives ONLY the quasi-static critical load. It does not combine this with Hertz contact stiffness (P = (4/3)*E* * sqrt(R) * delta^1.5) and an energy-balance argument to produce a critical impact velocity or drop height -- that combination does not exist in any of the three books mined for this project (Stronge, Johnson, Lawn) and would be this project's own derivation if attempted, not a sourced formula. Flagged for a decision before computing anything from it.
(The book does have a *different*, unrelated dynamic formula, eq 8.25, for sharp/plastic indenters penetrating via hardness H rather than elastic Hertz contact -- P = [9*alpha0*H*(U_K*tan(Phi))^2]^(1/3) -- validated against real 90 m/s particle-impact data on glass/alumina/silicon nitride. This does NOT apply to our blunt cube-corner/flat-face drop scenario and is not used here.)
MATERIAL PROPERTY DATA FOUND (Table 3.1, p.55 -- fracture parameters; Table 8.1, p.291 -- sharp-indenter hardness/toughness, for cross-reference only)
Table 3.1 (E, K_Ic, fracture energy):
Material ¦ E (GPa) ¦ K_Ic (MPa*sqrt(m)) ¦ G_c (J/m2) ¦ 2*gamma_B (J/m2)
Diamond, C(111) ¦ 1000 ¦ 4 ¦ 15 ¦ 12
Silicon, Si(111) ¦ 170 ¦ 0.7 ¦ 3.0 ¦ 2.4
Silicon carbide, SiC(basal) ¦ 400 ¦ 2.5 ¦ 15 ¦ 8
Silica (glass) ¦ 70 ¦ 0.75 ¦ 8.0 ¦ 2
Sapphire, Al2O3(1010) ¦ 400 ¦ 3 ¦ 25 ¦ 8
Alumina (polycrystalline) ¦ 400 ¦ 2-10 ¦ 10-250 ¦ --
Zirconia (polycrystalline) ¦ 250 ¦ 3-10 ¦ 30-400 ¦ --
Tungsten carbide, WC/Co ¦ 500-600 ¦ 10-25 ¦ 300-1000 ¦ --
Steel (cross-check, not brittle) ¦ 200 ¦ 20-100 ¦ 50-50000 ¦ --
Table 8.1 (sharp Vickers-indenter hardness/toughness/brittleness, for cross-reference -- NOT directly applicable to blunt Hertzian contact):
Material ¦ H (GPa) ¦ T0=K_Ic (MPa*sqrt(m)) ¦ H/T0 (1/sqrt(m)) ¦ a_c (micron) ¦ P_c (N)
Diamond ¦ 80 ¦ 4 ¦ 20 ¦ 0.3 ¦ (not given)
Silica (glass) ¦ 6 ¦ 0.75 ¦ 8 ¦ 2 ¦ 0.02
Silicon carbide ¦ 19 ¦ 2.5 ¦ 8 ¦ 2 ¦ 0.1
Sapphire ¦ 20 ¦ 3 ¦ 7 ¦ 3 ¦ 0.2
Tungsten carbide (polycrystalline) ¦ 20 ¦ 13 ¦ 1.5 ¦ 50 ¦ 60
Steel (polycrystalline) ¦ 5 ¦ 50 ¦ 0.1 ¦ 12000 ¦ 800000
GRANITE, LIMESTONE, CAST IRON: NOT COVERED BY THIS BOOK AT ALL
Searched exhaustively (case-insensitive) across the full text for "granite," "limestone," "cast iron," "marble," "rock" -- only incidental non-data mentions found ("rock mechanics" compressive stress states, "rock blasting"). Zero material property or fracture data for these three materials in this source. A genuine gap requiring different literature (rock/geomechanics fracture references), not fillable from this book.
AUERBACH'S LAW -- STATEMENT AND RESOLUTION
Auerbach (1891): critical load for cone-fracture initiation is proportional to indenter radius, Pc ~ r (not r^2 as naive critical-stress theory implies) -- a 75-year paradox. Lawn's resolution (via Frank & Lawn 1967): NOT a flaw-statistics explanation -- a deterministic fracture-mechanics energy-balance argument. Pc is independent of the initial flaw depth c_f because failure is governed by the critical (unstable) crack depth c_C, not by c_f, over the range c0 <= c_f <= c_C ("activated failure"). A corresponding size effect on fracture stress, sigma_c ~ r^(-1/3), follows directly. Moisture/environmental attack and sliding friction both reduce Pc (noted qualitatively, no formula).
WHAT THIS ENABLES AND WHAT IT DOESN'T
Enables: a real, sourced, K_Ic-based critical-load formula, plus real E/K_Ic numbers for diamond, sapphire, tungsten carbide (bonus: silicon carbide, alumina, zirconia, glass, steel too) -- a major improvement over having no fracture criterion at all.
Does NOT enable, without further work/decisions: (1) the Auerbach constant A is uncalibrated for any of our actual target materials (only glass has a real calibration in this book) -- using glass's implied order-of-magnitude behavior as a stand-in for diamond/sapphire/tungsten-carbide would be an approximation, not a sourced value, and should be flagged clearly if used; (2) no velocity/drop-height conversion exists in any of the three mined books -- deriving one (combining Pc with Hertz contact-stiffness energy balance) would be this project's own physics derivation, not a citation, and needs to be presented as such; (3) granite and limestone have no fracture data here at all.